## pass
Virgin Agg.(%) | RAP(%) | 1 1/2" | 1" | 3/4" | 1/2" | 3/8" | #4 | #8 | #16 | #30 | #50 | #100 | #200 | NMAS | Binder Type | Binder Content(%) | Mixing T | Compact T | Gse | Gsb | Va(%) | VMA(%) | VFA(%) | RD(mm) | HWTT | Testing Temperature
100 | 0 | 100 | 93 | 79 | 57 | 48 | 38 | 29 | 20 | 15 | 10 | 6 | 2.9 | 25 | PM-III | 4.6 | [5 empty] | 13.6 | 71 | 6.01 |  | 50
100 | 0 | 100 | 95.4 | 82.3 | 67.9 | 63.1 | 42.2 | 32.8 | 26.1 | 19.6 | 13.2 | 7.9 | 4.1 | 25 | PM-III | 4.5 | [5 empty] | 12.9 | 69 | 2.18 |  | 50
100 | 0 | 100 | 93 | 83 | 63 | 57 | 38 | 26 | 18 | 14 | 10 | 7 | 3.1 | 25 | PM-III | 4.5 | [5 empty] | 13.6 | 73 | 3.78 |  | 50
100 | 0 | 100 | 95 | 80 | 67 | 59 | 43 | 32 | 20 | 16 | 11 | 6 | 4.4 | 25 | PM-III | 4.5 | [5 empty] | 12.7 | 69 | 4.319688 |  | 50
100 | 0 |  |  | 100 | 95 | 77 | 53 | 37 | 27 | 19 | 14 | 10 | 6 | 13.2 | PG64-16 | 4 | 185 | 50 | [5 empty] | 11.6 |  | 50
100 | 0 |  |  | 100 | 95 | 77 | 53 | 37 | 27 | 19 | 14 | 10 | 6 | 13.2 | PG64-16 | 5 | 185 | 50 | [5 empty] | 7.8 |  | 50
100 | 0 |  |  | 100 | 95 | 77 | 53 | 37 | 27 | 19 | 14 | 10 | 6 | 13.2 | PG64-16 | 5.5 | 185 | 50 | [5 empty] | 5 |  | 50
100 | 0 |  |  | 100 | 95 | 77 | 53 | 37 | 27 | 19 | 14 | 10 | 6 | 13.2 | PG64-16 | 6 | 185 | 50 | [5 empty] | 11.8 |  | 50
100 | 0 |  |  | 100 | 95 | 77 | 53 | 37 | 27 | 19 | 14 | 10 | 6 | 13.2 | PG64-16 | 6.5 | 185 | 50 | [5 empty] | 17 |  | 50
100 | 0 |  |  | 100 | 95 | 77 | 53 | 37 | 27 | 19 | 14 | 10 | 6 | 13.2 | PG64-16 | 7 | 185 | 50 | [5 empty] | 18.2 |  | 50
100 | 0 |  |  | 100 | 97 | 84 | 68 | 54 | 36 | 25 | 17 | 13 | 10 | 13.2 | PG64-16 | 5 | 185 | 50 | [5 empty] | 20 |  | 50
100 | 0 |  |  | 100 | 96 | 79 | 59 | 45 | 31 | 21 | 14 | 12 | 9 | 13.2 | PG64-16 | 5 | 185 | 50 | [5 empty] | 20 |  | 50
100 | 0 |  |  | 100 | 95 | 75 | 50 | 37 | 25 | 18 | 12 | 10 | 7 | 13.2 | PG64-16 | 5 | 185 | 50 | [5 empty] | 15 |  | 50
100 | 0 |  |  | 100 | 94 | 71 | 41 | 29 | 20 | 14 | 10 | 8 | 6 | 13.2 | PG64-16 | 5 | 185 | 50 | [5 empty] | 6 |  | 50
100 | 0 |  |  | 100 | 94 | 70 | 35 | 24 | 16 | 12 | 8 | 7 | 6 | 13.2 | PG64-16 | 5 | 185 | 50 | [5 empty] | 4.19 |  | 50
100 | 0 |  |  | 100 | 93 | 67 | 30 | 21 | 15 | 11 | 8 | 6 | 5 | 13.2 | PG64-16 | 5 | 185 | 50 | [5 empty] | 4.1 |  | 50
100 | 0 |  |  | 100 | 92 | 64 | 25 | 18 | 14 | 12 | 10 | 8 | 7 | 13.2 | PG64-16 | 5 | 185 | 50 | [5 empty] | 2.9 |  | 50
100 | 0 |  |  | 100 | 92 | 63 | 20 | 16 | 13 | 11 | 10 | 9 | 8 | 13.2 | PG64-16 | 5 | 185 | 50 | [5 empty] | 2.7 |  | 50
100 | 0 |  |  | 100 | 100 | 37 | 28 | 25 | 21 | 18 | 15 | 13 | 12 | 13.2 | PG64-16 | 6.2 | 185 | 50 | [5 empty] | 4.6 |  | 50
100 | 0 |  |  | 100 | 100 | 37 | 28 | 25 | 20 | 17 | 14 | 13 | 11 | 13.2 | PG64-16 | 6.2 | 185 | 50 | [5 empty] | 5.5 |  | 50
100 | 0 |  |  | 100 | 100 | 37 | 28 | 23 | 19 | 16 | 14 | 12 | 11 | 13.2 | PG64-16 | 6.2 | 185 | 50 | [5 empty] | 7 |  | 50
100 | 0 |  |  | 100 | 100 | 37 | 28 | 21 | 18 | 15 | 13 | 12 | 11 | 13.2 | PG64-16 | 6.2 | 185 | 50 | [5 empty] | 6.8 |  | 50
100 | 0 |  |  | 100 | 100 | 37 | 28 | 21 | 17 | 15 | 13 | 12 | 10 | 13.2 | PG64-16 | 6.2 | 185 | 50 | [5 empty] | 5.8 |  | 50
100 | 0 |  |  | 100 | 95 | 76 | 53 | 40 | 27 | 18 | 12 | 10 | 7 | 13.2 | PG64-16 | 4.67 | 185 | 50 | [5 empty] | 20 |  | 50
100 | 0 |  |  | 100 | 95 | 76 | 53 | 42 | 28 | 19 | 13 | 10 | 7 | 13.2 | PG64-17 | 4.87 | 185 | 50 | [5 empty] | 20 |  | 50
100 | 0 |  |  | 100 | 95 | 76 | 53 | 35 | 23 | 16 | 10 | 8 | 6 | 13.2 | PG64-18 | 4.26 | 185 | 50 | [5 empty] | 20 |  | 50
100 | 0 |  |  | 100 | 95 | 76 | 53 | 37 | 25 | 17 | 11 | 9 | 7 | 13.2 | PG64-19 | 4.46 | 185 | 50 | [5 empty] | 20 |  | 50
100 | 0 |  |  | 100 | 95 | 76 | 53 | 40 | 27 | 19 | 13 | 11 | 8 | 13.2 | PG64-20 | 5 | 185 | 50 | [5 empty] | 16.5 |  | 50
100 | 0 |  |  | 100 | 95 | 76 | 53 | 40 | 28 | 20 | 14 | 12 | 9 | 13.2 | PG64-21 | 5.33 | 185 | 50 | [5 empty] | 16 |  | 50
100 | 0 |  |  | 100 | 95 | 76 | 53 | 41 | 29 | 21 | 15 | 13 | 10 | 13.2 | PG64-22 | 5.77 | 185 | 50 | [5 empty] | 14.5 |  | 50
85 | 15 |  |  | 100 | 96 | 90 | 67 | 43 | 29 | 21 | 15 | 12 | 7 | 12.5 | PG70-28 | 5.6 | 149 |  |  |  | 6 | 15.1 | 73.5 |  | 16
85 | 15 |  |  | 100 | 94 | 88 | 58 | 35 | 23 | 17 | 13 | 10 | 6 | 12.5 | PG70-28 | 5.3 | 149 |  |  |  | 6 | 15.3 | 73.8 |  | 22
Natural Agg. |  |  |  |  | 100 | 92 | 57 | 33.75 | 23.63 | 16 | 10.9 |  | 3.38 | 9.5 | PG58-28 | 5.1 |  | 135 |  |  | 7 ± 0.5 |  |  |  | 6.5
85 | 15 |  |  | 100 | 98.4 | 85.9 | 61 | 41.8 | 28.2 | 18.4 | 11.8 | 6.7 | 3.5 |  | PG64-28 | 5.5 | 133 |  |  |  | 4.1 | 14 | 71 |  | 13.4
72.2 | 27.8 |  |  | 100 | 98.2 | 84.9 | 60.6 | 42 | 28.9 | 18.8 | 12 | 6.9 | 3.5 |  | PG64-28 | 5.5 | 133 |  |  |  | 3.4 | 14.2 | 76.1 |  | 5.1
53.7 | 46.3 |  |  | 100 | 98.1 | 83.4 | 60.2 | 42.9 | 31 | 21.1 | 13.6 | 8.2 | 4.3 |  | PG64-28 | 5.5 | 134 |  |  |  | 2.8 | 13.7 | 79.8 |  | 4.4
71 | 29 |  |  | 100 | 97.4 | 84.1 | 59.7 | 47.1 | 39.9 | 32.9 | 21.4 | 9.8 | 4.1 |  | PG64-28 | 5 | 138 |  |  |  | 4.4 | 14.1 | 69 |  | 2.8
61 | 39 |  |  | 100 | 98.5 | 85 | 59.7 | 46.7 | 39.1 | 32.1 | 20.9 | 9.8 | 4.2 |  | PG64-28 | 5 | 135 |  |  |  | 4.3 | 14.2 | 69.6 |  | 2.1
52 | 48 |  |  | 100 | 99 | 88.2 | 63.5 | 50.5 | 38.2 | 34 | 22.2 | 11.3 | 4.8 |  | PG64-28 | 5 | 143 |  |  |  | 4.2 | 14.4 | 71.1 |  | 2.3
71 | 29 |  |  | 100 | 97.4 | 84.1 | 59.7 | 47.1 | 39.9 | 32.9 | 21.4 | 9.8 | 4.1 |  | PG64-28 | 5 | 138 |  |  |  | 3.4 | 14.1 | 76.2 |  | 3.04
61 | 39 |  |  | 100 | 98.5 | 85 | 59.7 | 46.7 | 39.1 | 32.1 | 20.9 | 9.8 | 4.2 |  | PG64-28 | 5 | 135 |  |  |  | 3.5 | 14.2 | 75.6 |  | 2.44
52 | 48 |  |  | 100 | 99 | 88.2 | 63.5 | 50.5 | 38.2 | 34 | 22.2 | 11.3 | 4.8 |  | PG64-28 | 5 | 143 |  |  |  | 3.8 | 14.4 | 73.5 |  | 1.71
M1 |  |  | 100 | 95 | 69 | 62.8 | 45.5 | 33.7 | 25.2 | 20.1 | 15.8 | 9.3 | 4.9 | 19 | VG40 | 4.4 |  |  |  |  | 11.15 |  |  |  | 2.066
M2 |  |  | 100 | 90 | 59 | 52.6 | 34.6 | 24.9 | 18.6 | 14.8 | 11.6 | 6.9 | 3.6 |  | VG40 | 5.16 |  |  |  |  | 9.51 |  |  |  | 3.298
M3 | G3 |  | 100 | 100 | 79 | 73.5 | 58.1 | 44.2 | 33 | 26.3 | 20.7 | 12.2 | 6.5 |  | VG40 | 4.25 |  |  |  |  | 11.13 |  |  |  | 2.455
M4 | G4 |  | 100 | 100 | 99 | 89 | 62 | 45 | 34 | 27 | 21 | 12 | 7 |  | VG40 | 4.83 |  |  |  |  | 13.55 |  |  |  | 3.897
M5 | G5 |  | 100 | 98 | 83 | 69.7 | 32.5 | 20.1 | 15 | 12 | 9.4 | 5.5 | 2.9 |  | VG40 | 6.6 |  |  |  |  | 2.43 |  |  |  | 3.838
M6 | G6 |  | 100 | 86 | 73 | 66.1 | 46.9 | 34.5 | 25.8 | 20.6 | 16.2 | 9.5 | 5 |  | VG40 | 4.45 |  |  |  |  | 7.26 |  |  |  | 3.12
M7 | G7 |  | 100 | 98 | 90 | 78.7 | 47.4 | 32.9 | 24.6 | 19.6 | 15.4 | 9.1 | 4.8 |  | VG40 | 5.3 |  |  |  |  | 7.16 |  |  |  | 2.016
M8 | G8 |  | 100 | 96 | 83.5 | 71.1 | 36.5 | 23.7 | 17.7 | 14.1 | 11.1 | 6.5 | 3.5 |  | VG40 | 5.68 |  |  |  |  | 7.31 |  |  |  | 2.688
M9 | G9 |  | 100 | 92 | 62 | 57.6 | 45.5 | 34.5 | 25.8 | 20.6 | 16.2 | 9.5 | 5 |  | VG40 | 4.35 |  |  |  |  | 9.98 |  |  |  | 1.53
M10 | G10 |  | 100 | 90 | 59 | 54.2 | 40.7 | 30.5 | 22.8 | 18.2 | 14.3 | 8.4 | 4.5 |  | VG40 | 4.25 |  |  |  |  | 7.51 |  |  |  | 1.364
M11 | G1 |  | 100 | 95 | 69 | 62.8 | 45.5 | 33.7 | 25.2 | 20.1 | 15.8 | 9.3 | 4.9 |  | VG40 | 5 |  |  |  |  | 7.95 |  |  |  | 2.586
M12 | G1 |  | 100 | 95 | 69 | 62.8 | 45.5 | 33.7 | 25.2 | 20.1 | 15.8 | 9.3 | 4.9 |  | VG40 | 4.8 |  |  |  |  | 9.6 |  |  |  | 2.11
M13 | G1 |  | 100 | 95 | 69 | 62.8 | 45.5 | 33.7 | 25.2 | 20.1 | 15.8 | 9.3 | 4.9 |  | VG40 | 4.6 |  |  |  |  | 10.17 |  |  |  | 2.258
M14 | G1 |  | 100 | 95 | 69 | 62.8 | 45.5 | 33.7 | 25.2 | 20.1 | 15.8 | 9.3 | 4.9 |  | VG30 | 5.2 |  |  |  |  | 7.08 |  |  |  | 4.764
M15 | G5 |  | 100 | 98 | 83 | 69.7 | 32.5 | 20.1 | 15 | 12 | 9.4 | 5.5 | 2.9 |  | CRMB | 6.85 |  |  |  |  | 7.31 |  |  |  | 3.041
Egan BC | -- | 100 | 96 | 87 | 68 | 59 | 35 | 23 | 17 | 13 | 7 | 4 | 3.6 | 25 | PG 76-22 | 4 |  |  |  |  | 4 | 12.8 | 69.5
Egan WC | -- | 100 | 100 | 100 | 98 | 89 | 50 | 29 | 19 | 13 | 10 | - | 6.5 | 12.5 | PG 76-22 | 5 | [5 empty] | 14.5 | 72 |  | 3.2
Vinton WC | -- | 100 | 100 | 100 | 93 | 71 | 30 | 20 | -- | 15 | 12 | - | 8 |  | PG 76-22 | 6 | [5 empty] | 16.6 | 76 |  | 2.3
80.9 | 19.1 | 100 | 97 | 84 | 65 | 52 | 32 | 24 | 20 | 15 | 8 | 4.9 | 3.6 | 25 | PG 76-22 | 3.6 | [5 empty] | 11.8 | 67 |  | 14.8
79.4 | 20.6 | 100 | 96 | 83 | 65 | 59 | 47 | 35 | 26 | 20 | 11 | 6 | 4.1 |  | PG 76-22 | 4 | [5 empty] | 12.7 | 69 |  | 5
85 | 15 | 100 | 100 | 98 | 83 | 73 | 50 | 35 | 25 | 18 | 12 | 6 | 4.5 | 19 | PG 76-22 | 4.4 | [5 empty] | 13.8 | 71 |  | 5
100 | 0 |  |  | 100 | 95 | 62 | 42.5 | 24 | 20 | 17 | 15 | 13.5 | 9 |  | AC 60/70 | 6.6 |  |  |  |  | 4 |  |  |  | 11.06
75 | 25 | [13 empty] | AC 60/70 | 6.5 | [8 empty] | 9.53
50 | 50 | [13 empty] | AC 60/70 | 6.3 | [8 empty] | 8.11
25 | 75 | [13 empty] | AC 60/70 | 6.1 | [8 empty] | 9.86
0 | 100 | [13 empty] | AC 60/70 | 6 | [8 empty] | 10.41
[14 empty] | 19 | AC-20 | [5 empty] | 7.3 | 13.2 | 70 |  | 17.41 | 50 | **
[14 empty] | 19 | AC-20 | [5 empty] | 2.8 | 13.2 | 70 |  | 19.3 | 50
[14 empty] | 19 | AC-20 | [5 empty] | 6.6 | 13.2 | 70 |  | 19.09 | 50
[14 empty] | 19 | AC-20 | [5 empty] | 3.7 | 13.2 | 70 |  | 17.78 | 50
100 | 0 | 100 | 96 | 86 | 66 | 61 | 48 | 37 | 26 | 20 | 14 | 8 | 4.8 | 25 | AC-20 | 4.6 |  |  |  |  | 6.6 | 13.1 | 70 |  | 11.88 | 50
100 | 0 | 100 | 96 | 86 | 66 | 61 | 48 | 37 | 26 | 20 | 14 | 8 | 4.8 | 25 | AC-20 | 4.6 |  |  |  |  | 5.4 | 13.1 | 70 |  | 6.95 | 50
100 | 0 | 100 | 96 | 86 | 66 | 61 | 48 | 37 | 26 | 20 | 14 | 8 | 4.8 | 25 | AC-20 | 4.6 |  |  |  |  | 5.6 | 13.1 | 70 |  | 10.21 | 50
100 | 0 | 100 | 96 | 86 | 66 | 61 | 48 | 37 | 26 | 20 | 14 | 8 | 4.8 | 25 | AC-20 | 4.6 |  |  |  |  | 5.3 | 13.1 | 70 |  | 15.74 | 50
100 | 0 | 100 | 100 | 95 | 80 | 71 | 49 | 38 | 29 | 22 | 15 | 9 | 5.1 | 19 | AC-20 | 5 |  |  |  |  | 5.1 | 13.7 | 71 |  | 15.75 | 50
100 | 0 | 100 | 100 | 95 | 80 | 71 | 49 | 38 | 29 | 22 | 15 | 9 | 5.1 | 19 | AC-20 | 5 |  |  |  |  | 5.1 | 13.7 | 71 |  | 8.98 | 50
100 | 0 | 100 | 97 | 87 | 69 | 64 | 50 | 35 | 26 | 17 | 11 | 7 | 4.7 | 25 | AC-20 | 4.1 | 155~161 |  | 2.722 | 2.69 | 6.5 | 12.7 | 68 |  | 13.66 | 50
100 | 0 | 100 | 97 | 87 | 69 | 64 | 50 | 35 | 26 | 17 | 11 | 7 | 4.7 | 25 | AC-20 | 4.1 | 155~161 |  | 2.722 | 2.69 | 3.8 | 12.7 | 68 |  | 17.31 | 50
100 | 0 | 100 | 95 | 88 | 72 | 64 | 44 | 29 | 24 | 19 | 13 | 7 | 4.7 | 25 | AC-20 | 4.5 | 155~161 | 144~149 | 2.663 | 2.636 | 1.6 | 13.4 | 71 |  | 16.91 | 50
100 | 0 | 100 | 95 | 88 | 72 | 64 | 44 | 29 | 24 | 19 | 13 | 7 | 4.7 | 25 | AC-20 | 4.5 | 155~161 | 144~149 | 2.663 | 2.636 | 1.3 | 13.4 | 71 |  | 19.18 | 50
100 | 0 | 100 | 95 | 88 | 72 | 64 | 44 | 29 | 24 | 19 | 13 | 7 | 4.7 | 25 | AC-20 | 4.5 | 155~161 | 144~149 | 2.663 | 2.636 | 2.9 | 13.4 | 71 |  | 16.79 | 50
100 | 0 | 100 | 95 | 88 | 72 | 64 | 44 | 29 | 24 | 19 | 13 | 7 | 4.7 | 25 | AC-20 | 4.5 | 155~161 | 144~149 | 2.663 | 2.636 | 6.8 | 13.4 | 71 |  | 15.95 | 50
100 | 0 | 100 | 95 | 88 | 72 | 64 | 44 | 29 | 24 | 19 | 13 | 7 | 4.7 | 25 | AC-20 | 4.5 | 155~161 | 144~149 | 2.663 | 2.636 | 4 | 13.4 | 71 |  | 17.25 | 50
100 | 0 | 100 | 95 | 88 | 72 | 64 | 44 | 29 | 24 | 19 | 13 | 7 | 4.7 | 25 | AC-20 | 4.5 | 155~161 | 144~149 | 2.663 | 2.636 | 3.5 | 13.4 | 71 |  | 17.11 | 50
100 | 0 | 100 | 98 | 86 | 66 | 60 | 49 | 36 | 28 | 19 | 12 | 8 | 4.9 | 25 | AC-20 | 4.4 | 154~160 | 143~148 | 2.726 | 2.69 | 5.2 | 13.5 | 68 |  | 16.89 | 50
100 | 0 | 100 | 98 | 86 | 66 | 60 | 49 | 36 | 28 | 19 | 12 | 8 | 4.9 | 25 | AC-20 | 4.4 | 154~160 | 143~148 | 2.726 | 2.69 | 3.7 | 13.5 | 68 |  | 6.28 | 50
100 | 0 | 100 | 98 | 86 | 66 | 60 | 49 | 36 | 28 | 19 | 12 | 8 | 4.9 | 25 | AC-20 | 4.4 | 154~160 | 143~148 | 2.726 | 2.69 | 4 | 13.5 | 68 |  | 13.48 | 50
100 | 0 | 100 | 98 | 86 | 66 | 60 | 49 | 36 | 28 | 19 | 12 | 8 | 4.9 | 25 | AC-20 | 4.4 | 154~160 | 143~148 | 2.726 | 2.69 | 6.7 | 13.5 | 68 |  | 18.4 | 50
100 | 0 | 100 | 98 | 86 | 66 | 60 | 49 | 36 | 28 | 19 | 12 | 8 | 4.9 | 25 | AC-20 | 4.4 | 154~160 | 143~148 | 2.726 | 2.69 | 5.2 | 13.5 | 68 |  | 15.85 | 50
100 | 0 | 100 | 98 | 86 | 66 | 60 | 49 | 36 | 28 | 19 | 12 | 8 | 4.9 | 25 | AC-20 | 4.4 | 154~160 | 143~148 | 2.726 | 2.69 | 3.7 | 13.5 | 68 |  | 16.6 | 50
100 | 0 | 100 | 98 | 86 | 66 | 60 | 49 | 36 | 28 | 19 | 12 | 8 | 4.9 | 25 | AC-20 | 4.4 | 154~160 | 143~148 | 2.726 | 2.69 | 4 | 13.5 | 68 |  | 15.04 | 50
100 | 0 | 100 | 98 | 86 | 66 | 60 | 49 | 36 | 28 | 19 | 12 | 8 | 4.9 | 25 | AC-20 | 4.4 | 154~160 | 143~148 | 2.726 | 2.69 | 6.7 | 13.5 | 68 |  | 17.86 | 50
100 | 0 | 100 | 97 | 85 | 70 | 63 | 49 | 34 | 25 | 19 | 13 | 7 | 4.9 | 25 |  | 4.3 | 169~177 | 155~161 |  |  | 5.8 | 13.3 | 70 |  | 2.61 | 50
100 | 0 | 100 | 97 | 85 | 70 | 63 | 49 | 34 | 25 | 19 | 13 | 7 | 4.9 | 25 |  | 4.3 | 169~177 | 155~161 |  |  | 9.5 | 13.3 | 70 |  | 17.58 | 50
100 | 0 | 100 | 97 | 85 | 70 | 63 | 49 | 34 | 25 | 19 | 13 | 7 | 4.9 | 25 |  | 4.3 | 169~177 | 155~161 |  |  | 8.3 | 13.3 | 70 |  | 9.21 | 50
100 | 0 | 100 | 97 | 85 | 70 | 63 | 49 | 34 | 25 | 19 | 13 | 7 | 4.9 | 25 |  | 4.3 | 169~177 | 155~161 |  |  | 4.5 | 13.3 | 70 |  | 3.07 | 50
100 | 0 | 100 | 97 | 85 | 70 | 63 | 49 | 34 | 25 | 19 | 13 | 7 | 4.9 | 25 |  | 4.3 | 169~177 | 155~161 |  |  | 4.6 | 13.3 | 70 |  | 3.45 | 50
100 | 0 | 100 | 97 | 85 | 70 | 63 | 49 | 34 | 25 | 19 | 13 | 7 | 4.9 | 25 |  | 4.3 | 169~177 | 155~161 |  |  | 5.4 | 13.3 | 70 |  | 6.18 | 50
100 | 0 |  |  | 100 | 95 | 88 | 63 | 42 | 31 | 24 | 16 | 9 | 4.6 | 12.5 |  | 5.2 | 169~177 | 153~159 |  |  | 3.7 | 14.4 | 72 |  | 4.34 | 50
100 | 0 |  |  | 100 | 95 | 88 | 63 | 42 | 31 | 24 | 16 | 9 | 4.6 | 12.5 |  | 5.2 | 169~177 | 153~159 |  |  | 3.2 | 14.4 | 72 |  | 4.55 | 50
100 | 0 | 100 | 96 | 88 | 67 | 62 | 45 | 32 | 23 | 16 | 11 | 7 | 4.8 | 25 | AC-20 | 4.4 | 156~162 | 144`149 |  |  | 8.1 | 13.2 | 70 |  | 16.27 | 50
100 | 0 | 100 | 96 | 88 | 67 | 62 | 45 | 32 | 23 | 16 | 11 | 7 | 4.8 | 25 | AC-20 | 4.4 | 156~162 | 144~149 |  |  | 8.2 | 13.2 | 70 |  | 18.33 | 50
100 | 0 | 100 | 96 | 88 | 67 | 62 | 45 | 32 | 23 | 16 | 11 | 7 | 4.8 | 25 | AC-20 | 4.4 | 156~162 | 144~149 |  |  | 8.2 | 13.2 | 70 |  | 13.94 | 50
100 | 0 | 100 | 96 | 88 | 67 | 62 | 45 | 32 | 23 | 16 | 11 | 7 | 4.8 | 25 | AC-20 | 4.4 | 156~162 | 144~149 |  |  | 5.4 | 13.2 | 70 |  | 19.68 | 50
100 | 0 |  | 100 | 95 | 83 | 75 | 59 | 43 | 31 | 21 | 13 | 8 | 5 | 19 | AC-20 | 4.5 | 156~162 | 145~149 |  |  | 8.5 | 13.3 | 70 |  | 14.99 | 50
100 | 0 |  | 100 | 95 | 83 | 75 | 59 | 43 | 31 | 21 | 13 | 8 | 5 | 19 | AC-20 | 4.5 | 156~162 | 145~149 |  |  | 8.8 | 13.3 | 70 |  | 17.61 | 50
100 | 0 |  | 100 | 95 | 83 | 75 | 59 | 43 | 31 | 21 | 13 | 8 | 5 | 19 | AC-20 | 4.5 | 156~162 | 145~149 |  |  | 9.2 | 13.3 | 70 |  | 16.91 | 50
100 | 0 |  | 100 | 95 | 83 | 75 | 59 | 43 | 31 | 21 | 13 | 8 | 5 | 19 | AC-20 | 4.5 | 156~162 | 145~149 |  |  | 9.6 | 13.3 | 70 |  | 15.89 | 50
100 | 0 |  | 100 | 95 | 75 | 66 | 51 | 38 | 29 | 22 | 15 | 9 | 5.1 | 19 | PG76 | 4.5 | 168~177 | 151~158 |  |  | 7.4 | 13.5 | 69 |  | 2.66 | 50
100 | 0 |  | 100 | 95 | 75 | 66 | 51 | 38 | 29 | 22 | 15 | 9 | 5.1 | 19 | PG76 | 4.5 | 168~177 | 151~158 |  |  | 7.4 | 13.5 | 69 |  | 4.3 | 50
100 | 0 |  | 100 | 95 | 75 | 66 | 51 | 38 | 29 | 22 | 15 | 9 | 5.1 | 19 | PG76 | 4.5 | 168~177 | 151~158 |  |  | 6.4 | 13.5 | 69 |  | 2.53 | 50
100 | 0 |  | 100 | 95 | 75 | 66 | 51 | 38 | 29 | 22 | 15 | 9 | 5.1 | 19 | PG76 | 4.5 | 168~177 | 151~158 |  |  | 7.2 | 13.5 | 69 |  | 10 | 50
100 | 0 |  | 100 | 95 | 75 | 66 | 51 | 38 | 29 | 22 | 15 | 9 | 5.1 | 19 | PG76 | 4.5 | 168~177 | 151~158 |  |  | 6.2 | 13.5 | 69 |  | 2.17 | 50
100 | 0 |  | 100 | 95 | 75 | 66 | 51 | 38 | 29 | 22 | 15 | 9 | 5.1 | 19 | PG76 | 4.5 | 168~177 | 151~158 |  |  | 8.7 | 13.5 | 69 |  | 3.95 | 50
100 | 0 |  | 100 | 95 | 75 | 66 | 51 | 38 | 29 | 22 | 15 | 9 | 5.1 | 19 | PG76 | 4.5 | 168~177 | 151~158 |  |  | 10.3 | 13.5 | 69 |  | 17.63 | 50
100 | 0 |  | 100 | 95 | 75 | 66 | 51 | 38 | 29 | 22 | 15 | 9 | 5.1 | 19 | PG76 | 4.5 | 168~177 | 151~158 |  |  | 8.6 | 13.5 | 69 |  | 10.46 | 50 | **
100 | 0 |  | 100 | 97.54 | 79.05 | 69.8 | 50.72 | 36.18 | 27.38 | 19.88 | 12.14 | 7.93 | 5.99 | 19 | AC10 | 5.15 |  |  |  |  | 4 | 13.8 | 73 | 12.5 | 12.5 | 50
100 | 0 |  | 100 | 97.54 | 79.05 | 69.8 | 50.72 | 36.18 | 27.38 | 19.88 | 12.14 | 7.93 | 5.99 | 19 | AC20 | 5.2 |  |  |  |  | 4 | 14.2 | 75 | 12.5 | 12.5 | 50
100 | 0 | 100 | 93.89 | 83.38 | 66.15 | 61.19 | 49.94 | 36.79 | 27.92 | 20.24 | 12.3 | 7.98 | 5.99 | 25 | AC10 | 4.8 |  |  |  |  | 4 | 12.2 | 69 | 12.5 | 12.5 | 50
100 | 0 | 100 | 93.89 | 83.38 | 66.15 | 61.19 | 49.94 | 36.79 | 27.92 | 20.24 | 12.3 | 7.98 | 5.99 | 25 | AC20 | 4.65 |  |  |  |  | 4 | 12.6 | 66 | 12.5 | 12.5 | 50
100 | 0 |  | 100 | 97 | 83.9 | 78.8 | 37.6 | 23.4 | 18.2 | 14.1 | 10.2 | 7 | 5.3 | 19 | AC20 | 5.4 |  |  |  |  | 4 | 15.5 | 74 | 12.5 | 12.5 | 50
80 | 20 |  | 100 | 97 | 83.4 | 76.3 | 36.3 | 23.2 | 17.2 | 13.5 | 10.3 | 7.3 | 5.4 | 12.5 | AC20 | 5.5 |  |  |  |  | 4.5 | 15.6 | 72 | 12.5 | 12.5 | 50
70 | 30 |  | 100 | 97 | 83.2 | 75.1 | 36 | 23.5 | 16.8 | 13.1 | 10.1 | 7 | 5 | 12.5 | AC20 | 5.8 |  |  |  |  | 4.6 | 16.7 | 71 | 12.5 | 12.5 | 50
100 | 0 |  | 100 | 95 | 77 | 67 | 49 | 36 | 26 | 18 | 12 | 7 | 4.8 | 12.5 | AC20 | 4.5 |  |  |  |  | 7 | 13.3 | 71 | 12.5 | 12.5 | 50
50 | 50 |  | 100 | 95 | 77 | 68 | 50 | 37 | 26 | 18 | 11 | 7 | 4.6 | 12.5 | AC20 | 4.4 |  |  |  |  | 7 | 13.5 | 72 | 12.5 | 12.5 | 50
70 | 30 |  | 100 | 95 | 78 | 69 | 50 | 36 | 26 | 18 | 12 | 8 | 5.2 | 12.5 | AC20 | 4.8 |  |  |  |  | 7 | 14.3 | 74 | 12.5 | 12.5 | 50
100 | 0 |  |  | 100 | 92 | 84.8 | 52.4 | 30.9 | 20.4 | 13.9 | 8.8 | 4.5 | 3.2 | 9.5 | PG 76-22 | 5 |  |  |  |  | 3.7 | 15.3 | 73.9 | 3.13 |  | 50
100 | 0 |  |  | 100 | 92.1 | 79.4 | 49 | 29.2 | 22.4 | 18.9 | 14.9 | 10.2 | 6.5 | 9.5 | PG76-22 | 5.1 |  |  |  |  | 3.8 | 15.1 | 73.1 | 1.76 |  | 50
100 | 0 |  |  | 100 | 93.7 | 81.7 | 45.5 | 31.4 | 21 | 17.7 | 11.8 | 8.2 | 5.6 | 9.5 | PG 76-22 | 5.1 |  |  |  |  | 3.8 | 15.6 | 73.1 | 2.16 |  | 50

## retain
Virgin Agg.(%) | RAP(%) | 1 1/2" | 1" | 3/4" | 1/2" | 3/8" | #4 | #8 | #16 | #30 | #50 | #100 | #200 | NMAS | Binder Type | Binder Content(%) | Mixing T | Compact T | Gse | Gsb | Va(%) | VMA(%) | VFA(%) | RD(mm) | HWTT | Testing Temperature
100 | 0 | 0 | 7 | 14 | 22 | 9 | 10 | 9 | 9 | 5 | 5 | 4 | 3.1 | 25 | 80 | 4.6 | [5 empty] | 13.6 | 71 | 6.01 |  | 50
100 | 0 | 0 | 4.6 | 13.1 | 14.4 | 4.8 | 20.9 | 9.4 | 6.7 | 6.5 | 6.4 | 5.3 | 3.8 | 25 | 80 | 4.5 | [5 empty] | 12.9 | 69 | 2.18 |  | 50
100 | 0 | 0 | 7 | 10 | 20 | 6 | 19 | 12 | 8 | 4 | 4 | 3 | 3.9 | 25 | 80 | 4.5 | [5 empty] | 13.6 | 73 | 3.78 |  | 50
100 | 0 | 0 | 5 | 15 | 13 | 8 | 16 | 11 | 12 | 4 | 5 | 5 | 1.6 | 25 | 80 | 4.5 | [5 empty] | 12.7 | 69 | 4.319688 |  | 50
100 | 0 | 0 | 0 | 0 | 5 | 18 | 24 | 16 | 10 | 8 | 5 | 4 | 4 | 13.2 | 20 | 4 | 185 | 50 | [5 empty] | 11.6 |  | 50
100 | 0 | 0 | 0 | 0 | 5 | 18 | 24 | 16 | 10 | 8 | 5 | 4 | 4 | 13.2 | 20 | 5 | 185 | 50 | [5 empty] | 7.8 |  | 50
100 | 0 | 0 | 0 | 0 | 5 | 18 | 24 | 16 | 10 | 8 | 5 | 4 | 4 | 13.2 | 20 | 5.5 | 185 | 50 | [5 empty] | 5 |  | 50
100 | 0 | 0 | 0 | 0 | 5 | 18 | 24 | 16 | 10 | 8 | 5 | 4 | 4 | 13.2 | 20 | 6 | 185 | 50 | [5 empty] | 11.8 |  | 50
100 | 0 | 0 | 0 | 0 | 5 | 18 | 24 | 16 | 10 | 8 | 5 | 4 | 4 | 13.2 | 20 | 6.5 | 185 | 50 | [5 empty] | 17 |  | 50
100 | 0 | 0 | 0 | 0 | 5 | 18 | 24 | 16 | 10 | 8 | 5 | 4 | 4 | 13.2 | 20 | 7 | 185 | 50 | [5 empty] | 18.2 |  | 50
100 | 0 | 0 | 0 | 0 | 3 | 13 | 16 | 14 | 18 | 11 | 8 | 4 | 3 | 13.2 | 20 | 5 | 185 | 50 | [5 empty] | 20 |  | 50
100 | 0 | 0 | 0 | 0 | 4 | 17 | 20 | 14 | 14 | 10 | 7 | 2 | 3 | 13.2 | 20 | 5 | 185 | 50 | [5 empty] | 20 |  | 50
100 | 0 | 0 | 0 | 0 | 5 | 20 | 25 | 13 | 12 | 7 | 6 | 2 | 3 | 13.2 | 20 | 5 | 185 | 50 | [5 empty] | 15 |  | 50
100 | 0 | 0 | 0 | 0 | 6 | 23 | 30 | 12 | 9 | 6 | 4 | 2 | 2 | 13.2 | 20 | 5 | 185 | 50 | [5 empty] | 6 |  | 50
100 | 0 | 0 | 0 | 0 | 6 | 24 | 35 | 11 | 8 | 4 | 4 | 1 | 1 | 13.2 | 20 | 5 | 185 | 50 | [5 empty] | 4.19 |  | 50
100 | 0 | 0 | 0 | 0 | 7 | 26 | 37 | 9 | 6 | 4 | 3 | 2 | 1 | 13.2 | 20 | 5 | 185 | 50 | [5 empty] | 4.1 |  | 50
100 | 0 | 0 | 0 | 0 | 8 | 28 | 39 | 7 | 4 | 2 | 2 | 2 | 1 | 13.2 | 20 | 5 | 185 | 50 | [5 empty] | 2.9 |  | 50
100 | 0 | 0 | 0 | 0 | 8 | 29 | 43 | 4 | 3 | 2 | 1 | 1 | 1 | 13.2 | 20 | 5 | 185 | 50 | [5 empty] | 2.7 |  | 50
100 | 0 | 0 | 0 | 0 | 0 | 63 | 9 | 3 | 4 | 3 | 3 | 2 | 1 | 13.2 | 20 | 6.2 | 185 | 50 | [5 empty] | 4.6 |  | 50
100 | 0 | 0 | 0 | 0 | 0 | 63 | 9 | 3 | 5 | 3 | 3 | 1 | 2 | 13.2 | 20 | 6.2 | 185 | 50 | [5 empty] | 5.5 |  | 50
100 | 0 | 0 | 0 | 0 | 0 | 63 | 9 | 5 | 4 | 3 | 2 | 2 | 1 | 13.2 | 20 | 6.2 | 185 | 50 | [5 empty] | 7 |  | 50
100 | 0 | 0 | 0 | 0 | 0 | 63 | 9 | 7 | 3 | 3 | 2 | 1 | 1 | 13.2 | 20 | 6.2 | 185 | 50 | [5 empty] | 6.8 |  | 50
100 | 0 | 0 | 0 | 0 | 0 | 63 | 9 | 7 | 4 | 2 | 2 | 1 | 2 | 13.2 | 20 | 6.2 | 185 | 50 | [5 empty] | 5.8 |  | 50
100 | 0 | 0 | 0 | 0 | 5 | 19 | 23 | 13 | 13 | 9 | 6 | 2 | 3 | 13.2 | 20 | 4.67 | 185 | 50 | [5 empty] | 20 |  | 50
100 | 0 | 0 | 0 | 0 | 5 | 19 | 23 | 11 | 14 | 9 | 6 | 3 | 3 | 13.2 | 20 | 4.87 | 185 | 50 | [5 empty] | 20 |  | 50
100 | 0 | 0 | 0 | 0 | 5 | 19 | 23 | 18 | 12 | 7 | 6 | 2 | 2 | 13.2 | 20 | 4.26 | 185 | 50 | [5 empty] | 20 |  | 50
100 | 0 | 0 | 0 | 0 | 5 | 19 | 23 | 16 | 12 | 8 | 6 | 2 | 2 | 13.2 | 20 | 4.46 | 185 | 50 | [5 empty] | 20 |  | 50
100 | 0 | 0 | 0 | 0 | 5 | 19 | 23 | 13 | 13 | 8 | 6 | 2 | 3 | 13.2 | 20 | 5 | 185 | 50 | [5 empty] | 16.5 |  | 50
100 | 0 | 0 | 0 | 0 | 5 | 19 | 23 | 13 | 12 | 8 | 6 | 2 | 3 | 13.2 | 20 | 5.33 | 185 | 50 | [5 empty] | 16 |  | 50
100 | 0 | 0 | 0 | 0 | 5 | 19 | 23 | 12 | 12 | 8 | 6 | 2 | 3 | 13.2 | 20 | 5.77 | 185 | 50 | [5 empty] | 14.5 |  | 50
85 | 15 | 0 | 0 | 0 | 4 | 6 | 23 | 24 | 14 | 8 | 6 | 3 | 5 | 12.5 | 40 | 5.6 | 149 |  |  |  | 6 | 15.1 | 73.5 | 16 | 16
85 | 15 | 0 | 0 | 0 | 6 | 6 | 30 | 23 | 12 | 6 | 4 | 3 | 4 | 12.5 | 40 | 5.3 | 149 |  |  |  | 6 | 15.3 | 73.8 | 22 | 22
100 | 0 | 0 | 0 | 0 | 0 | 8 | 35 | 23.25 | 10.12 | 7.63 | 5.1 | 0 | 7.52 | 9.5 | 10 | 5.1 |  | 135 |  |  | 7 |  |  | 6.5 | 6.5
85 | 15 | 0 | 0 | 0 | 1.6 | 12.5 | 24.9 | 19.2 | 13.6 | 9.8 | 6.6 | 5.1 | 3.2 | 9.5 | 20 | 5.5 | 133 |  |  |  | 4.1 | 14 | 71 | 13.4 | 13.4
72.2 | 27.8 | 0 | 0 | 0 | 1.8 | 13.3 | 24.3 | 18.6 | 13.1 | 10.1 | 6.8 | 5.1 | 3.4 | 9.5 | 20 | 5.5 | 133 |  |  |  | 3.4 | 14.2 | 76.1 | 5.1 | 5.1
53.7 | 46.3 | 0 | 0 | 0 | 1.9 | 14.7 | 23.2 | 17.3 | 11.9 | 9.9 | 7.5 | 5.4 | 3.9 | 9.5 | 20 | 5.5 | 134 |  |  |  | 2.8 | 13.7 | 79.8 | 4.4 | 4.4
71 | 29 | 0 | 0 | 0 | 2.6 | 13.3 | 24.4 | 12.6 | 7.2 | 7 | 11.5 | 11.6 | 5.7 | 9.5 | 20 | 5 | 138 |  |  |  | 4.4 | 14.1 | 69 | 2.8 | 2.8
61 | 39 | 0 | 0 | 0 | 1.5 | 13.5 | 25.3 | 13 | 7.6 | 7 | 11.2 | 11.1 | 5.6 | 9.5 | 20 | 5 | 135 |  |  |  | 4.3 | 14.2 | 69.6 | 2.1 | 2.1
52 | 48 | 0 | 0 | 0 | 1 | 10.8 | 24.7 | 13 | 12.3 | 4.2 | 11.8 | 10.9 | 6.5 | 9.5 | 20 | 5 | 143 |  |  |  | 4.2 | 14.4 | 71.1 | 2.3 | 2.3
71 | 29 | 0 | 0 | 0 | 2.6 | 13.3 | 24.4 | 12.6 | 7.2 | 7 | 11.5 | 11.6 | 5.7 | 9.5 | 20 | 5 | 138 |  |  |  | 3.4 | 14.1 | 76.2 | 3.04 | 3.04
61 | 39 | 0 | 0 | 0 | 1.5 | 13.5 | 25.3 | 13 | 7.6 | 7 | 11.2 | 11.1 | 5.6 | 9.5 | 20 | 5 | 135 |  |  |  | 3.5 | 14.2 | 75.6 | 2.44 | 2.44
52 | 48 | 0 | 0 | 0 | 1 | 10.8 | 24.7 | 13 | 12.3 | 4.2 | 11.8 | 10.9 | 6.5 | 9.5 | 20 | 5 | 143 |  |  |  | 3.8 | 14.4 | 73.5 | 1.71 | 1.71
100 | 0 | 0 | 0 | 5 | 26 | 6.2 | 17.3 | 11.8 | 8.5 | 5.1 | 4.3 | 6.5 | 4.4 | 12.5 | 40 | 4.4 |  |  |  |  | 11.15 |  |  | 2.066 | 2.066
100 | 0 | 0 | 0 | 10 | 31 | 6.4 | 18 | 9.7 | 6.3 | 3.8 | 3.2 | 4.7 | 3.3 | 19 | 40 | 5.16 |  |  |  |  | 9.51 |  |  | 3.298 | 3.298
100 | 0 | 0 | 0 | 0 | 21 | 5.5 | 15.4 | 13.9 | 11.2 | 6.7 | 5.6 | 8.5 | 5.7 | 12.5 | 40 | 4.25 |  |  |  |  | 11.13 |  |  | 2.455 | 2.455
100 | 0 | 0 | 0 | 0 | 1 | 10 | 27 | 17 | 11 | 7 | 6 | 9 | 5 | 9.5 | 40 | 4.83 |  |  |  |  | 13.55 |  |  | 3.897 | 3.897
100 | 0 | 0 | 0 | 2 | 15 | 13.3 | 37.2 | 12.4 | 5.1 | 3 | 2.6 | 3.9 | 2.6 | 12.5 | 40 | 6.6 |  |  |  |  | 2.43 |  |  | 3.838 | 3.838
100 | 0 | 0 | 0 | 14 | 13 | 6.9 | 19.2 | 12.4 | 8.7 | 5.2 | 4.4 | 6.7 | 4.5 | 19 | 40 | 4.45 |  |  |  |  | 7.26 |  |  | 3.12 | 3.12
100 | 0 | 0 | 0 | 2 | 8 | 11.3 | 31.3 | 14.5 | 8.3 | 5 | 4.2 | 6.3 | 4.3 | 9.5 | 40 | 5.3 |  |  |  |  | 7.16 |  |  | 2.016 | 2.016
100 | 0 | 0 | 0 | 4 | 12.5 | 12.4 | 34.6 | 12.8 | 6 | 3.6 | 3 | 4.6 | 3 | 12.5 | 40 | 5.68 |  |  |  |  | 7.31 |  |  | 2.688 | 2.688
100 | 0 | 0 | 0 | 8 | 30 | 4.4 | 12.1 | 11 | 8.7 | 5.2 | 4.4 | 6.7 | 4.5 | 12.5 | 40 | 4.35 |  |  |  |  | 9.98 |  |  | 1.53 | 1.53
100 | 0 | 0 | 0 | 10 | 31 | 4.8 | 13.5 | 10.2 | 7.7 | 4.6 | 3.9 | 5.9 | 3.9 | 19 | 40 | 4.25 |  |  |  |  | 7.51 |  |  | 1.364 | 1.364
100 | 0 | 0 | 0 | 5 | 26 | 6.2 | 17.3 | 11.8 | 8.5 | 5.1 | 4.3 | 6.5 | 4.4 | 12.5 | 40 | 5 |  |  |  |  | 7.95 |  |  | 2.586 | 2.586
100 | 0 | 0 | 0 | 5 | 26 | 6.2 | 17.3 | 11.8 | 8.5 | 5.1 | 4.3 | 6.5 | 4.4 | 12.5 | 40 | 4.8 |  |  |  |  | 9.6 |  |  | 2.11 | 2.11
100 | 0 | 0 | 0 | 5 | 26 | 6.2 | 17.3 | 11.8 | 8.5 | 5.1 | 4.3 | 6.5 | 4.4 | 12.5 | 40 | 4.6 |  |  |  |  | 10.17 |  |  | 2.258 | 2.258
100 | 0 | 0 | 0 | 5 | 26 | 6.2 | 17.3 | 11.8 | 8.5 | 5.1 | 4.3 | 6.5 | 4.4 | 12.5 | 30 | 5.2 |  |  |  |  | 7.08 |  |  | 4.764 | 4.764
100 | 0 | 0 | 0 | 2 | 15 | 13.3 | 37.2 | 12.4 | 5.1 | 3 | 2.6 | 3.9 | 2.6 | 12.5 | 80 | 6.85 |  |  |  |  | 7.31 |  |  | 3.041 | 3.041
100 | 0 | 0 | 4 | 9 | 19 | 9 | 24 | 12 | 6 | 4 | 6 | 3 | 0.4 | 12.5 | 40 | 4 |  |  |  |  | 4 | 12.8 | 69.5 | 3.8 | 3.8
100 | 0 | 0 | 0 | 0 | 2 | 9 | 39 | 21 | 10 | 6 | 3 | 0 | 3.5 | 9.5 | 40 | 5 | [5 empty] | 14.5 | 72 | 3.2 | 3.2
100 | 0 | 0 | 0 | 0 | 7 | 22 | 41 | 10 | 0 | 5 | 3 | 0 | 4 | 9.5 | 40 | 6 | [5 empty] | 16.6 | 76 | 2.3 | 2.3
80.9 | 19.1 | 0 | 3 | 13 | 19 | 13 | 20 | 8 | 4 | 5 | 7 | 3.1 | 1.3 | 19 | 40 | 3.6 | [5 empty] | 11.8 | 67 | 14.8 | 14.8
79.4 | 20.6 | 0 | 4 | 13 | 18 | 6 | 12 | 12 | 9 | 6 | 9 | 5 | 1.9 | 19 | 40 | 4 | [5 empty] | 12.7 | 69 | 5 | 5
85 | 15 | 0 | 0 | 2 | 15 | 10 | 23 | 15 | 10 | 7 | 6 | 6 | 1.5 | 12.5 | 40 | 4.4 | [5 empty] | 13.8 | 71 | 5 | 5
100 | 0 | 0 | 0 | 0 | 5 | 33 | 19.5 | 18.5 | 4 | 3 | 2 | 1.5 | 4.5 | 9.5 | 20 | 6.6 |  |  |  |  | 4 |  |  | 11.06 | 11.06 |  | */
75 | 25 | 0 | 0 | 0 | 5 | 33 | 19.5 | 18.5 | 4 | 3 | 2 | 1.5 | 4.5 | 9.5 | 20 | 6.5 | [7 empty] | 9.53 | 9.53
50 | 50 | 0 | 0 | 0 | 5 | 33 | 19.5 | 18.5 | 4 | 3 | 2 | 1.5 | 4.5 | 9.5 | 20 | 6.3 | [7 empty] | 8.11 | 8.11
25 | 75 | 0 | 0 | 0 | 5 | 33 | 19.5 | 18.5 | 4 | 3 | 2 | 1.5 | 4.5 | 9.5 | 20 | 6.1 | [7 empty] | 9.86 | 9.86
0 | 100 | 0 | 0 | 0 | 5 | 33 | 19.5 | 18.5 | 4 | 3 | 2 | 1.5 | 4.5 | 9.5 | 20 | 6 | [7 empty] | 10.41 | 10.41
[14 empty] | 19 | 20 | [5 empty] | 7.3 | 13.2 | 70 | 17.41 | 17.41 | 50 | *//
[14 empty] | 19 | 20 | [5 empty] | 2.8 | 13.2 | 70 | 19.3 | 19.3 | 50
[14 empty] | 19 | 20 | [5 empty] | 6.6 | 13.2 | 70 | 19.09 | 19.09 | 50
[14 empty] | 19 | 20 | [5 empty] | 3.7 | 13.2 | 70 | 17.78 | 17.78 | 50
100 | 0 | 0 | 4 | 10 | 20 | 5 | 13 | 11 | 11 | 6 | 6 | 6 | 3.2 | 25 | 20 | 4.6 |  |  |  |  | 6.6 | 13.1 | 70 | 11.88 | 11.88 | 50
100 | 0 | 0 | 4 | 10 | 20 | 5 | 13 | 11 | 11 | 6 | 6 | 6 | 3.2 | 25 | 20 | 4.6 |  |  |  |  | 5.4 | 13.1 | 70 | 6.95 | 6.95 | 50
100 | 0 | 0 | 4 | 10 | 20 | 5 | 13 | 11 | 11 | 6 | 6 | 6 | 3.2 | 25 | 20 | 4.6 |  |  |  |  | 5.6 | 13.1 | 70 | 10.21 | 10.21 | 50
100 | 0 | 0 | 4 | 10 | 20 | 5 | 13 | 11 | 11 | 6 | 6 | 6 | 3.2 | 25 | 20 | 4.6 |  |  |  |  | 5.3 | 13.1 | 70 | 15.74 | 15.74 | 50
100 | 0 | 0 | 0 | 5 | 15 | 9 | 22 | 11 | 9 | 7 | 7 | 6 | 3.9 | 19 | 20 | 5 |  |  |  |  | 5.1 | 13.7 | 71 | 15.75 | 15.75 | 50
100 | 0 | 0 | 0 | 5 | 15 | 9 | 22 | 11 | 9 | 7 | 7 | 6 | 3.9 | 19 | 20 | 5 |  |  |  |  | 5.1 | 13.7 | 71 | 8.98 | 8.98 | 50
100 | 0 | 0 | 3 | 10 | 18 | 5 | 14 | 15 | 9 | 9 | 6 | 4 | 2.3 | 25 | 20 | 4.1 | 155~161 |  | 2.722 | 2.69 | 6.5 | 12.7 | 68 | 13.66 | 13.66 | 50 | *
100 | 0 | 0 | 3 | 10 | 18 | 5 | 14 | 15 | 9 | 9 | 6 | 4 | 2.3 | 25 | 20 | 4.1 | 155~161 |  | 2.722 | 2.69 | 3.8 | 12.7 | 68 | 17.31 | 17.31 | 50
100 | 0 | 0 | 5 | 7 | 16 | 8 | 20 | 15 | 5 | 5 | 6 | 6 | 2.3 | 25 | 20 | 4.5 | 155~161 | 144~149 | 2.663 | 2.636 | 1.6 | 13.4 | 71 | 16.91 | 16.91 | 50
100 | 0 | 0 | 5 | 7 | 16 | 8 | 20 | 15 | 5 | 5 | 6 | 6 | 2.3 | 25 | 20 | 4.5 | 155~161 | 144~149 | 2.663 | 2.636 | 1.3 | 13.4 | 71 | 19.18 | 19.18 | 50
100 | 0 | 0 | 5 | 7 | 16 | 8 | 20 | 15 | 5 | 5 | 6 | 6 | 2.3 | 25 | 20 | 4.5 | 155~161 | 144~149 | 2.663 | 2.636 | 2.9 | 13.4 | 71 | 16.79 | 16.79 | 50
100 | 0 | 0 | 5 | 7 | 16 | 8 | 20 | 15 | 5 | 5 | 6 | 6 | 2.3 | 25 | 20 | 4.5 | 155~161 | 144~149 | 2.663 | 2.636 | 6.8 | 13.4 | 71 | 15.95 | 15.95 | 50
100 | 0 | 0 | 5 | 7 | 16 | 8 | 20 | 15 | 5 | 5 | 6 | 6 | 2.3 | 25 | 20 | 4.5 | 155~161 | 144~149 | 2.663 | 2.636 | 4 | 13.4 | 71 | 17.25 | 17.25 | 50
100 | 0 | 0 | 5 | 7 | 16 | 8 | 20 | 15 | 5 | 5 | 6 | 6 | 2.3 | 25 | 20 | 4.5 | 155~161 | 144~149 | 2.663 | 2.636 | 3.5 | 13.4 | 71 | 17.11 | 17.11 | 50
100 | 0 | 0 | 2 | 12 | 20 | 6 | 11 | 13 | 8 | 9 | 7 | 4 | 3.1 | 25 | 20 | 4.4 | 154~160 | 143~148 | 2.726 | 2.69 | 5.2 | 13.5 | 68 | 16.89 | 16.89 | 50
100 | 0 | 0 | 2 | 12 | 20 | 6 | 11 | 13 | 8 | 9 | 7 | 4 | 3.1 | 25 | 20 | 4.4 | 154~160 | 143~148 | 2.726 | 2.69 | 3.7 | 13.5 | 68 | 6.28 | 6.28 | 50
100 | 0 | 0 | 2 | 12 | 20 | 6 | 11 | 13 | 8 | 9 | 7 | 4 | 3.1 | 25 | 20 | 4.4 | 154~160 | 143~148 | 2.726 | 2.69 | 4 | 13.5 | 68 | 13.48 | 13.48 | 50
100 | 0 | 0 | 2 | 12 | 20 | 6 | 11 | 13 | 8 | 9 | 7 | 4 | 3.1 | 25 | 20 | 4.4 | 154~160 | 143~148 | 2.726 | 2.69 | 6.7 | 13.5 | 68 | 18.4 | 18.4 | 50
100 | 0 | 0 | 2 | 12 | 20 | 6 | 11 | 13 | 8 | 9 | 7 | 4 | 3.1 | 25 | 20 | 4.4 | 154~160 | 143~148 | 2.726 | 2.69 | 5.2 | 13.5 | 68 | 15.85 | 15.85 | 50
100 | 0 | 0 | 2 | 12 | 20 | 6 | 11 | 13 | 8 | 9 | 7 | 4 | 3.1 | 25 | 20 | 4.4 | 154~160 | 143~148 | 2.726 | 2.69 | 3.7 | 13.5 | 68 | 16.6 | 16.6 | 50
100 | 0 | 0 | 2 | 12 | 20 | 6 | 11 | 13 | 8 | 9 | 7 | 4 | 3.1 | 25 | 20 | 4.4 | 154~160 | 143~148 | 2.726 | 2.69 | 4 | 13.5 | 68 | 15.04 | 15.04 | 50
100 | 0 | 0 | 2 | 12 | 20 | 6 | 11 | 13 | 8 | 9 | 7 | 4 | 3.1 | 25 | 20 | 4.4 | 154~160 | 143~148 | 2.726 | 2.69 | 6.7 | 13.5 | 68 | 17.86 | 17.86 | 50
100 | 0 | 0 | 3 | 12 | 15 | 7 | 14 | 15 | 9 | 6 | 6 | 6 | 2.1 | 25 | 30 | 4.3 | 169~177 | 155~161 |  |  | 5.8 | 13.3 | 70 | 2.61 | 2.61 | 50
100 | 0 | 0 | 3 | 12 | 15 | 7 | 14 | 15 | 9 | 6 | 6 | 6 | 2.1 | 25 | 30 | 4.3 | 169~177 | 155~161 |  |  | 9.5 | 13.3 | 70 | 17.58 | 17.58 | 50
100 | 0 | 0 | 3 | 12 | 15 | 7 | 14 | 15 | 9 | 6 | 6 | 6 | 2.1 | 25 | 30 | 4.3 | 169~177 | 155~161 |  |  | 8.3 | 13.3 | 70 | 9.21 | 9.21 | 50
100 | 0 | 0 | 3 | 12 | 15 | 7 | 14 | 15 | 9 | 6 | 6 | 6 | 2.1 | 25 | 30 | 4.3 | 169~177 | 155~161 |  |  | 4.5 | 13.3 | 70 | 3.07 | 3.07 | 50
100 | 0 | 0 | 3 | 12 | 15 | 7 | 14 | 15 | 9 | 6 | 6 | 6 | 2.1 | 25 | 30 | 4.3 | 169~177 | 155~161 |  |  | 4.6 | 13.3 | 70 | 3.45 | 3.45 | 50
100 | 0 | 0 | 3 | 12 | 15 | 7 | 14 | 15 | 9 | 6 | 6 | 6 | 2.1 | 25 | 30 | 4.3 | 169~177 | 155~161 |  |  | 5.4 | 13.3 | 70 | 6.18 | 6.18 | 50
100 | 0 | 0 | 0 | 0 | 5 | 7 | 25 | 21 | 11 | 7 | 8 | 7 | 4.4 | 12.5 | 30 | 5.2 | 169~177 | 153~159 |  |  | 3.7 | 14.4 | 72 | 4.34 | 4.34 | 50
100 | 0 | 0 | 0 | 0 | 5 | 7 | 25 | 21 | 11 | 7 | 8 | 7 | 4.4 | 12.5 | 30 | 5.2 | 169~177 | 153~159 |  |  | 3.2 | 14.4 | 72 | 4.55 | 4.55 | 50
100 | 0 | 0 | 4 | 8 | 21 | 5 | 17 | 13 | 9 | 7 | 5 | 4 | 2.2 | 25 | 20 | 4.4 | 156~162 | 144`149 |  |  | 8.1 | 13.2 | 70 | 16.27 | 16.27 | 50
100 | 0 | 0 | 4 | 8 | 21 | 5 | 17 | 13 | 9 | 7 | 5 | 4 | 2.2 | 25 | 20 | 4.4 | 156~162 | 144~149 |  |  | 8.2 | 13.2 | 70 | 18.33 | 18.33 | 50
100 | 0 | 0 | 4 | 8 | 21 | 5 | 17 | 13 | 9 | 7 | 5 | 4 | 2.2 | 25 | 20 | 4.4 | 156~162 | 144~149 |  |  | 8.2 | 13.2 | 70 | 13.94 | 13.94 | 50
100 | 0 | 0 | 4 | 8 | 21 | 5 | 17 | 13 | 9 | 7 | 5 | 4 | 2.2 | 25 | 20 | 4.4 | 156~162 | 144~149 |  |  | 5.4 | 13.2 | 70 | 19.68 | 19.68 | 50
100 | 0 | 0 | 0 | 5 | 12 | 8 | 16 | 16 | 12 | 10 | 8 | 5 | 3 | 19 | 20 | 4.5 | 156~162 | 145~149 |  |  | 8.5 | 13.3 | 70 | 14.99 | 14.99 | 50
100 | 0 | 0 | 0 | 5 | 12 | 8 | 16 | 16 | 12 | 10 | 8 | 5 | 3 | 19 | 20 | 4.5 | 156~162 | 145~149 |  |  | 8.8 | 13.3 | 70 | 17.61 | 17.61 | 50
100 | 0 | 0 | 0 | 5 | 12 | 8 | 16 | 16 | 12 | 10 | 8 | 5 | 3 | 19 | 20 | 4.5 | 156~162 | 145~149 |  |  | 9.2 | 13.3 | 70 | 16.91 | 16.91 | 50
100 | 0 | 0 | 0 | 5 | 12 | 8 | 16 | 16 | 12 | 10 | 8 | 5 | 3 | 19 | 20 | 4.5 | 156~162 | 145~149 |  |  | 9.6 | 13.3 | 70 | 15.89 | 15.89 | 50
100 | 0 | 0 | 0 | 5 | 20 | 9 | 15 | 13 | 9 | 7 | 7 | 6 | 3.9 | 19 | 40 | 4.5 | 168~177 | 151~158 |  |  | 7.4 | 13.5 | 69 | 2.66 | 2.66 | 50
100 | 0 | 0 | 0 | 5 | 20 | 9 | 15 | 13 | 9 | 7 | 7 | 6 | 3.9 | 19 | 40 | 4.5 | 168~177 | 151~158 |  |  | 7.4 | 13.5 | 69 | 4.3 | 4.3 | 50
100 | 0 | 0 | 0 | 5 | 20 | 9 | 15 | 13 | 9 | 7 | 7 | 6 | 3.9 | 19 | 40 | 4.5 | 168~177 | 151~158 |  |  | 6.4 | 13.5 | 69 | 2.53 | 2.53 | 50
100 | 0 | 0 | 0 | 5 | 20 | 9 | 15 | 13 | 9 | 7 | 7 | 6 | 3.9 | 19 | 40 | 4.5 | 168~177 | 151~158 |  |  | 7.2 | 13.5 | 69 | 10 | 10 | 50
100 | 0 | 0 | 0 | 5 | 20 | 9 | 15 | 13 | 9 | 7 | 7 | 6 | 3.9 | 19 | 40 | 4.5 | 168~177 | 151~158 |  |  | 6.2 | 13.5 | 69 | 2.17 | 2.17 | 50
100 | 0 | 0 | 0 | 5 | 20 | 9 | 15 | 13 | 9 | 7 | 7 | 6 | 3.9 | 19 | 40 | 4.5 | 168~177 | 151~158 |  |  | 8.7 | 13.5 | 69 | 3.95 | 3.95 | 50
100 | 0 | 0 | 0 | 5 | 20 | 9 | 15 | 13 | 9 | 7 | 7 | 6 | 3.9 | 19 | 40 | 4.5 | 168~177 | 151~158 |  |  | 10.3 | 13.5 | 69 | 17.63 | 17.63 | 50
100 | 0 | 0 | 0 | 5 | 20 | 9 | 15 | 13 | 9 | 7 | 7 | 6 | 3.9 | 19 | 40 | 4.5 | 168~177 | 151~158 |  |  | 8.6 | 13.5 | 69 | 10.46 | 10.46 | 50 | *//
100 | 0 | 0 | 0 | 2.46 | 18.49 | 9.25 | 19.08 | 14.54 | 8.8 | 7.5 | 7.74 | 4.21 | 1.94 | 19 | 10 | 5.15 |  |  |  |  | 4 | 13.8 | 73 | 12.5 | 12.5 | 50
100 | 0 | 0 | 0 | 2.46 | 18.49 | 9.25 | 19.08 | 14.54 | 8.8 | 7.5 | 7.74 | 4.21 | 1.94 | 19 | 20 | 5.2 |  |  |  |  | 4 | 14.2 | 75 | 12.5 | 12.5 | 50
100 | 0 | 0 | 6.11 | 10.51 | 17.23 | 4.96 | 11.25 | 13.15 | 8.87 | 7.68 | 7.94 | 4.32 | 1.99 | 25 | 10 | 4.8 |  |  |  |  | 4 | 12.2 | 69 | 12.5 | 12.5 | 50
100 | 0 | 0 | 6.11 | 10.51 | 17.23 | 4.96 | 11.25 | 13.15 | 8.87 | 7.68 | 7.94 | 4.32 | 1.99 | 25 | 20 | 4.65 |  |  |  |  | 4 | 12.6 | 66 | 12.5 | 12.5 | 50
100 | 0 | 0 | 0 | 3 | 13.1 | 5.1 | 41.2 | 14.2 | 5.2 | 4.1 | 3.9 | 3.2 | 1.7 | 19 | 20 | 5.4 |  |  |  |  | 4 | 15.5 | 74 | 12.5 | 12.5 | 50
80 | 20 | 0 | 0 | 3 | 13.6 | 7.1 | 40 | 13.1 | 6 | 3.7 | 3.2 | 3 | 1.9 | 12.5 | 20 | 5.5 |  |  |  |  | 4.5 | 15.6 | 72 | 12.5 | 12.5 | 50
70 | 30 | 0 | 0 | 3 | 13.8 | 8.1 | 39.1 | 12.5 | 6.7 | 3.7 | 3 | 3.1 | 2 | 12.5 | 20 | 5.8 |  |  |  |  | 4.6 | 16.7 | 71 | 12.5 | 12.5 | 50
100 | 0 | 0 | 0 | 5 | 18 | 10 | 18 | 13 | 10 | 8 | 6 | 5 | 2.2 | 12.5 | 20 | 4.5 |  |  |  |  | 7 | 13.3 | 71 | 12.5 | 12.5 | 50
50 | 50 | 0 | 0 | 5 | 18 | 9 | 18 | 13 | 11 | 8 | 7 | 4 | 2.4 | 12.5 | 20 | 4.4 |  |  |  |  | 7 | 13.5 | 72 | 12.5 | 12.5 | 50
70 | 30 | 0 | 0 | 5 | 17 | 9 | 19 | 14 | 10 | 8 | 6 | 4 | 2.8 | 12.5 | 20 | 4.8 |  |  |  |  | 7 | 14.3 | 74 | 12.5 | 12.5 | 50
100 | 0 | 0 | 0 | 0 | 8 | 7.2 | 32.4 | 21.5 | 10.5 | 6.5 | 5.1 | 4.3 | 1.3 | 9.5 | 40 | 5 |  |  |  |  | 3.7 | 15.3 | 73.9 | 3.13 |  | 50
100 | 0 | 0 | 0 | 0 | 7.9 | 12.7 | 30.4 | 19.8 | 6.8 | 3.5 | 4 | 4.7 | 3.7 | 9.5 | 40 | 5.1 |  |  |  |  | 3.8 | 15.1 | 73.1 | 1.76 |  | 50
100 | 0 | 0 | 0 | 0 | 6.3 | 12 | 36.2 | 14.1 | 10.4 | 3.3 | 5.9 | 3.6 | 2.6 | 9.5 | 40 | 5.1 |  |  |  |  | 3.8 | 15.6 | 73.1 | 2.16 |  | 50 | ***
100 | 0 |  |  | 99.7 | 99.7 | 74.2 | 57.3 | 41.1 | 41.1 | 20.1 | 12.6 | 12.6 | 3.7 | 19 | 80 | 4 |  |  | 7 |  |  | 2.54 |  |  |  | 50
100 | 0 |  |  | 99.7 | 99.7 | 74.2 | 57.3 | 41.1 | 41.1 | 20.1 | 12.6 | 12.6 | 3.7 | 19 | 80 | 4.3 |  |  | 7 |  |  | 3.05 |  |  |  | 50
100 | 0 |  |  | 99.7 | 99.7 | 74.2 | 57.3 | 41.1 | 41.1 | 20.1 | 12.6 | 12.6 | 3.7 | 19 | 80 | 4.6 |  |  | 7 |  |  | 8.38 |  |  |  | 50
100 | 0 |  |  | 99.7 | 99.7 | 74.2 | 57.3 | 41.1 | 41.1 | 20.1 | 12.6 | 12.6 | 3.7 | 19 | 80 | 5 |  |  | 7 |  |  | 4.32 |  |  |  | 50
100 | 0 |  |  | 99.7 | 99.7 | 70.3 | 53.3 | 37.4 | 37.4 | 18.5 | 11.9 | 11.9 | 3.6 | 19 | 80 | 4 |  |  | 7 |  |  | 4.32 |  |  |  | 50
100 | 0 |  |  | 99.7 | 99.7 | 70.3 | 53.3 | 37.4 | 37.4 | 18.5 | 11.9 | 11.9 | 3.6 | 19 | 80 | 4.3 |  |  | 7 |  |  | 5.84 |  |  |  | 50
100 | 0 |  |  | 99.7 | 99.7 | 70.3 | 53.3 | 37.4 | 37.4 | 18.5 | 11.9 | 11.9 | 3.6 | 19 | 80 | 4.6 |  |  | 7 |  |  | 5.59 |  |  |  | 50
100 | 0 |  |  | 99.7 | 99.7 | 70.3 | 53.3 | 37.4 | 37.4 | 18.5 | 11.9 | 11.9 | 3.6 | 19 | 80 | 5 |  |  | 7 |  |  | 8.89 |  |  |  | 50
100 | 0 |  |  | 99.7 | 99.7 | 68.9 | 49.7 | 36.5 | 36.5 | 18.4 | 11.8 | 11.8 | 3.6 | 19 | 80 | 4 |  |  | 7 |  |  | 4.57 |  |  |  | 50
100 | 0 |  |  | 99.7 | 99.7 | 68.9 | 49.7 | 36.5 | 36.5 | 18.4 | 11.8 | 11.8 | 3.6 | 19 | 80 | 4.3 |  |  | 7 |  |  | 4.57 |  |  |  | 50
100 | 0 |  |  | 99.7 | 99.7 | 68.9 | 49.7 | 36.5 | 36.5 | 18.4 | 11.8 | 11.8 | 3.6 | 19 | 80 | 4.6 |  |  | 7 |  |  | 4.57 |  |  |  | 50
100 | 0 |  |  | 99.7 | 99.7 | 68.9 | 49.7 | 36.5 | 36.5 | 18.4 | 11.8 | 11.8 | 3.6 | 19 | 80 | 5 |  |  | 7 |  |  | 5.08 |  |  |  | 50
100 | 0 |  |  |  | 100 | 84.3 | 53.5 | 39.9 | 39.9 | 22.4 | 15 | 15 | 4.7 | 12.5 | 80 | 5 |  |  | 7 |  |  | 8.38 |  |  |  | 50
100 | 0 |  |  |  | 100 | 84.3 | 53.5 | 39.9 | 39.9 | 22.4 | 15 | 15 | 4.7 | 12.5 | 80 | 5.3 |  |  | 7 |  |  | 8.89 |  |  |  | 50
100 | 0 |  |  |  | 100 | 84.3 | 53.5 | 39.9 | 39.9 | 22.4 | 15 | 15 | 4.7 | 12.5 | 80 | 5.6 |  |  | 7 |  |  | 10.67 |  |  |  | 50
100 | 0 |  |  |  | 100 | 84.3 | 53.5 | 39.9 | 39.9 | 22.4 | 15 | 15 | 4.7 | 12.5 | 80 | 6 |  |  | 7 |  |  | 17.78 |  |  |  | 50
100 | 0 |  |  |  | 97.9 | 79.3 | 48.5 | 36.9 | 36.9 | 19.4 | 12 | 12 | 2.7 | 12.5 | 80 | 4.6 |  |  | 7 |  |  | 3.81 |  |  |  | 50
100 | 0 |  |  |  | 97.9 | 79.3 | 48.5 | 36.9 | 36.9 | 19.4 | 12 | 12 | 2.7 | 12.5 | 80 | 5 |  |  | 7 |  |  | 4.06 |  |  |  | 50
100 | 0 |  |  |  | 97.9 | 79.3 | 48.5 | 36.9 | 36.9 | 19.4 | 12 | 12 | 2.7 | 12.5 | 80 | 5.3 |  |  | 7 |  |  | 5.59 |  |  |  | 50
100 | 0 |  |  |  | 97.9 | 79.3 | 48.5 | 36.9 | 36.9 | 19.4 | 12 | 12 | 2.7 | 12.5 | 80 | 5.6 |  |  | 7 |  |  | 6.1 |  |  |  | 50
100 | 0 |  |  |  | 92 | 74.3 | 43.5 | 33.9 | 33.9 | 16.4 | 9 | 9 | 2 | 12.5 | 80 | 4.6 |  |  | 7 |  |  | 3.81 |  |  |  | 50
100 | 0 |  |  |  | 92 | 74.3 | 43.5 | 33.9 | 33.9 | 16.4 | 9 | 9 | 2 | 12.5 | 80 | 5 |  |  | 7 |  |  | 3.81 |  |  |  | 50
100 | 0 |  |  |  | 92 | 74.3 | 43.5 | 33.9 | 33.9 | 16.4 | 9 | 9 | 2 | 12.5 | 80 | 5.3 |  |  | 7 |  |  | 7.37 |  |  |  | 50
100 | 0 |  |  |  | 92 | 74.3 | 43.5 | 33.9 | 33.9 | 16.4 | 9 | 9 | 2 | 12.5 | 80 | 5.6 |  |  | 7 |  |  | 6.1 |  |  |  | 50 | ****
100 | 0 |  |  | 100 | 95.9 | 82.4 | 74.2 | 39.1 | 27.4 | 22 | 17.7 | 12.3 | 7 | 3.6 | 19 | 5 |  |  |  |  | 4 | 13.7 | 70 | 12.5 |  | 50
80 | 20 |  |  | 100 | 92.4 | 71.1 | 64.6 | 44.9 | 33.4 | 26.6 | 20.8 | 14.4 | 8.6 | 5 | 19 | 5.4 |  |  |  |  | 4.2 | 14.2 | 70 | 12.5 |  | 50
60 | 40 |  |  | 100 | 95.3 | 78.4 | 70.5 | 48.3 | 35.4 | 27.5 | 21.2 | 15 | 9.8 | 6.3 | 19 | 5.4 |  |  |  |  | 4.3 | 14.4 | 70 | 12.5 |  | 50
100 | 0 |  |  | 100 | 94.6 | 78.3 | 70.8 | 47.9 | 37.6 | 27.9 | 20.3 | 14.2 | 9.5 | 6.3 | 19 | 4.8 |  |  |  |  | 3.5 | 12.5 | 72 | 12.5 |  | 50
100 | 0 |  |  | 100 | 94.6 | 78.3 | 70.8 | 47.9 | 37.6 | 27.9 | 20.3 | 14.2 | 9.5 | 6.3 | 19 | 4.9 |  |  |  |  | 3.8 | 13 | 71 | 12.5 |  | 50
100 | 0 |  |  | 100 | 94.6 | 78.3 | 70.8 | 47.9 | 37.6 | 27.9 | 20.3 | 14.2 | 9.5 | 6.3 | 19 | 4.9 |  |  |  |  | 4 | 13.3 | 70 | 12.5 |  | 50
100 | 0 |  |  | 100 | 94.6 | 78.3 | 70.8 | 47.9 | 37.6 | 27.9 | 20.3 | 14.2 | 9.5 | 6.3 | 19 | 4.9 |  |  |  |  | 4 | 13.1 | 69 | 12.5 |  | 50

## retain(2)
Virgin Agg.(%) | RAP(%) | 1 1/2" | 1" | 3/4" | 1/2" | 3/8" | #4 | #8 | #16 | #30 | #50 | #100 | #200 | NMAS | Binder Type | Binder Content(%) | Mixing T | Compact T | Va(%) | VMA(%) | VFA(%) | RD(mm) | HWTT | Testing Temperature
100 | 0 | 0 | 7 | 14 | 22 | 9 | 10 | 9 | 9 | 5 | 5 | 4 | 3.1 | 25 | 80 | 4.6 |  |  | 7 | 13.6 | 71 | 6.01 |  | 50
100 | 0 | 0 | 4.6 | 13.1 | 14.4 | 4.8 | 20.9 | 9.4 | 6.7 | 6.5 | 6.4 | 5.3 | 3.8 | 25 | 80 | 4.5 |  |  | 7 | 12.9 | 69 | 2.18 |  | 50
100 | 0 | 0 | 7 | 10 | 20 | 6 | 19 | 12 | 8 | 4 | 4 | 3 | 3.9 | 25 | 80 | 4.5 |  |  | 7 | 13.6 | 73 | 3.78 |  | 50
100 | 0 | 0 | 5 | 15 | 13 | 8 | 16 | 11 | 12 | 4 | 5 | 5 | 1.6 | 25 | 80 | 4.5 |  |  | 7 | 12.7 | 69 | 4.319688 |  | 50
100 | 0 | 0 | 0 | 0 | 5 | 18 | 24 | 16 | 10 | 8 | 5 | 4 | 4 | 12.5 | 20 | 4 | 185 | 50 | 7 |  |  | 11.6 |  | 50
100 | 0 | 0 | 0 | 0 | 5 | 18 | 24 | 16 | 10 | 8 | 5 | 4 | 4 | 12.5 | 20 | 5 | 185 | 50 | 7 |  |  | 7.8 |  | 50
100 | 0 | 0 | 0 | 0 | 5 | 18 | 24 | 16 | 10 | 8 | 5 | 4 | 4 | 12.5 | 20 | 5.5 | 185 | 50 | 7 |  |  | 5 |  | 50
100 | 0 | 0 | 0 | 0 | 5 | 18 | 24 | 16 | 10 | 8 | 5 | 4 | 4 | 12.5 | 20 | 6 | 185 | 50 | 7 |  |  | 11.8 |  | 50
100 | 0 | 0 | 0 | 0 | 5 | 18 | 24 | 16 | 10 | 8 | 5 | 4 | 4 | 12.5 | 20 | 6.5 | 185 | 50 | 7 |  |  | 17 |  | 50
100 | 0 | 0 | 0 | 0 | 5 | 18 | 24 | 16 | 10 | 8 | 5 | 4 | 4 | 12.5 | 20 | 7 | 185 | 50 | 7 |  |  | 18.2 |  | 50
100 | 0 | 0 | 0 | 0 | 3 | 13 | 16 | 14 | 18 | 11 | 8 | 4 | 3 | 12.5 | 20 | 5 | 185 | 50 | 7 |  |  | 20 |  | 50
100 | 0 | 0 | 0 | 0 | 4 | 17 | 20 | 14 | 14 | 10 | 7 | 2 | 3 | 12.5 | 20 | 5 | 185 | 50 | 7 |  |  | 20 |  | 50
100 | 0 | 0 | 0 | 0 | 5 | 20 | 25 | 13 | 12 | 7 | 6 | 2 | 3 | 12.5 | 20 | 5 | 185 | 50 | 7 |  |  | 15 |  | 50
100 | 0 | 0 | 0 | 0 | 6 | 23 | 30 | 12 | 9 | 6 | 4 | 2 | 2 | 12.5 | 20 | 5 | 185 | 50 | 7 |  |  | 6 |  | 50
100 | 0 | 0 | 0 | 0 | 6 | 24 | 35 | 11 | 8 | 4 | 4 | 1 | 1 | 12.5 | 20 | 5 | 185 | 50 | 7 |  |  | 4.19 |  | 50
100 | 0 | 0 | 0 | 0 | 7 | 26 | 37 | 9 | 6 | 4 | 3 | 2 | 1 | 12.5 | 20 | 5 | 185 | 50 | 7 |  |  | 4.1 |  | 50
100 | 0 | 0 | 0 | 0 | 8 | 28 | 39 | 7 | 4 | 2 | 2 | 2 | 1 | 12.5 | 20 | 5 | 185 | 50 | 7 |  |  | 2.9 |  | 50
100 | 0 | 0 | 0 | 0 | 8 | 29 | 43 | 4 | 3 | 2 | 1 | 1 | 1 | 12.5 | 20 | 5 | 185 | 50 | 7 |  |  | 2.7 |  | 50
100 | 0 | 0 | 0 | 0 | 0 | 63 | 9 | 3 | 4 | 3 | 3 | 2 | 1 | 9.5 | 20 | 6.2 | 185 | 50 | 7 |  |  | 4.6 |  | 50
100 | 0 | 0 | 0 | 0 | 0 | 63 | 9 | 3 | 5 | 3 | 3 | 1 | 2 | 9.5 | 20 | 6.2 | 185 | 50 | 7 |  |  | 5.5 |  | 50
100 | 0 | 0 | 0 | 0 | 0 | 63 | 9 | 5 | 4 | 3 | 2 | 2 | 1 | 9.5 | 20 | 6.2 | 185 | 50 | 7 |  |  | 7 |  | 50
100 | 0 | 0 | 0 | 0 | 0 | 63 | 9 | 7 | 3 | 3 | 2 | 1 | 1 | 9.5 | 20 | 6.2 | 185 | 50 | 7 |  |  | 6.8 |  | 50
100 | 0 | 0 | 0 | 0 | 0 | 63 | 9 | 7 | 4 | 2 | 2 | 1 | 2 | 9.5 | 20 | 6.2 | 185 | 50 | 7 |  |  | 5.8 |  | 50
100 | 0 | 0 | 0 | 0 | 5 | 19 | 23 | 13 | 13 | 9 | 6 | 2 | 3 | 12.5 | 20 | 4.67 | 185 | 50 | 7 |  |  | 20 |  | 50
100 | 0 | 0 | 0 | 0 | 5 | 19 | 23 | 11 | 14 | 9 | 6 | 3 | 3 | 12.5 | 20 | 4.87 | 185 | 50 | 7 |  |  | 20 |  | 50
100 | 0 | 0 | 0 | 0 | 5 | 19 | 23 | 18 | 12 | 7 | 6 | 2 | 2 | 12.5 | 20 | 4.26 | 185 | 50 | 7 |  |  | 20 |  | 50
100 | 0 | 0 | 0 | 0 | 5 | 19 | 23 | 16 | 12 | 8 | 6 | 2 | 2 | 12.5 | 20 | 4.46 | 185 | 50 | 7 |  |  | 20 |  | 50
100 | 0 | 0 | 0 | 0 | 5 | 19 | 23 | 13 | 13 | 8 | 6 | 2 | 3 | 12.5 | 20 | 5 | 185 | 50 | 7 |  |  | 16.5 |  | 50
100 | 0 | 0 | 0 | 0 | 5 | 19 | 23 | 13 | 12 | 8 | 6 | 2 | 3 | 12.5 | 20 | 5.33 | 185 | 50 | 7 |  |  | 16 |  | 50
100 | 0 | 0 | 0 | 0 | 5 | 19 | 23 | 12 | 12 | 8 | 6 | 2 | 3 | 12.5 | 20 | 5.77 | 185 | 50 | 7 |  |  | 14.5 |  | 50
85 | 15 | 0 | 0 | 0 | 4 | 6 | 23 | 24 | 14 | 8 | 6 | 3 | 5 | 12.5 | 40 | 5.6 | 149 |  | 6 | 15.1 | 73.5 | 16 | 16 | 50
85 | 15 | 0 | 0 | 0 | 6 | 6 | 30 | 23 | 12 | 6 | 4 | 3 | 4 | 12.5 | 40 | 5.3 | 149 |  | 6 | 15.3 | 73.8 | 22 | 22 | 50
100 | 0 | 0 | 0 | 0 | 0 | 8 | 35 | 23.25 | 10.12 | 7.63 | 5.1 | 0 | 7.52 | 9.5 | 10 | 5.1 |  | 135 | 7 |  |  | 6.5 | 6.5 | 50
85 | 15 | 0 | 0 | 0 | 1.6 | 12.5 | 24.9 | 19.2 | 13.6 | 9.8 | 6.6 | 5.1 | 3.2 | 12.5 | 20 | 5.5 | 133 |  | 4.1 | 14 | 71 | 13.4 | 13.4 | 50
72.2 | 27.8 | 0 | 0 | 0 | 1.8 | 13.3 | 24.3 | 18.6 | 13.1 | 10.1 | 6.8 | 5.1 | 3.4 | 12.5 | 20 | 5.5 | 133 |  | 3.4 | 14.2 | 76.1 | 5.1 | 5.1 | 50
53.7 | 46.3 | 0 | 0 | 0 | 1.9 | 14.7 | 23.2 | 17.3 | 11.9 | 9.9 | 7.5 | 5.4 | 3.9 | 12.5 | 20 | 5.5 | 134 |  | 2.8 | 13.7 | 79.8 | 4.4 | 4.4 | 50
71 | 29 | 0 | 0 | 0 | 2.6 | 13.3 | 24.4 | 12.6 | 7.2 | 7 | 11.5 | 11.6 | 5.7 | 12.5 | 20 | 5 | 138 |  | 4.4 | 14.1 | 69 | 2.8 | 2.8 | 50
61 | 39 | 0 | 0 | 0 | 1.5 | 13.5 | 25.3 | 13 | 7.6 | 7 | 11.2 | 11.1 | 5.6 | 12.5 | 20 | 5 | 135 |  | 4.3 | 14.2 | 69.6 | 2.1 | 2.1 | 50
52 | 48 | 0 | 0 | 0 | 1 | 10.8 | 24.7 | 13 | 12.3 | 4.2 | 11.8 | 10.9 | 6.5 | 12.5 | 20 | 5 | 143 |  | 4.2 | 14.4 | 71.1 | 2.3 | 2.3 | 50
71 | 29 | 0 | 0 | 0 | 2.6 | 13.3 | 24.4 | 12.6 | 7.2 | 7 | 11.5 | 11.6 | 5.7 | 12.5 | 20 | 5 | 138 |  | 3.4 | 14.1 | 76.2 | 3.04 | 3.04 | 50
61 | 39 | 0 | 0 | 0 | 1.5 | 13.5 | 25.3 | 13 | 7.6 | 7 | 11.2 | 11.1 | 5.6 | 12.5 | 20 | 5 | 135 |  | 3.5 | 14.2 | 75.6 | 2.44 | 2.44 | 50
52 | 48 | 0 | 0 | 0 | 1 | 10.8 | 24.7 | 13 | 12.3 | 4.2 | 11.8 | 10.9 | 6.5 | 12.5 | 20 | 5 | 143 |  | 3.8 | 14.4 | 73.5 | 1.71 | 1.71 | 50
100 | 0 | 0 | 0 | 5 | 26 | 6.2 | 17.3 | 11.8 | 8.5 | 5.1 | 4.3 | 6.5 | 4.4 | 19 | 40 | 4.4 |  |  | 11.15 |  |  | 2.066 | 2.066 | 50
100 | 0 | 0 | 0 | 10 | 31 | 6.4 | 18 | 9.7 | 6.3 | 3.8 | 3.2 | 4.7 | 3.3 | 19 | 40 | 5.16 |  |  | 9.51 |  |  | 3.298 | 3.298 | 50
100 | 0 | 0 | 0 | 0 | 21 | 5.5 | 15.4 | 13.9 | 11.2 | 6.7 | 5.6 | 8.5 | 5.7 | 12.5 | 40 | 4.25 |  |  | 11.13 |  |  | 2.455 | 2.455 | 50
100 | 0 | 0 | 0 | 0 | 1 | 10 | 27 | 17 | 11 | 7 | 6 | 9 | 5 | 12.5 | 40 | 4.83 |  |  | 13.55 |  |  | 3.897 | 3.897 | 50
100 | 0 | 0 | 0 | 2 | 15 | 13.3 | 37.2 | 12.4 | 5.1 | 3 | 2.6 | 3.9 | 2.6 | 19 | 40 | 6.6 |  |  | 2.43 |  |  | 3.838 | 3.838 | 50
100 | 0 | 0 | 0 | 14 | 13 | 6.9 | 19.2 | 12.4 | 8.7 | 5.2 | 4.4 | 6.7 | 4.5 | 19 | 40 | 4.45 |  |  | 7.26 |  |  | 3.12 | 3.12 | 50
100 | 0 | 0 | 0 | 2 | 8 | 11.3 | 31.3 | 14.5 | 8.3 | 5 | 4.2 | 6.3 | 4.3 | 19 | 40 | 5.3 |  |  | 7.16 |  |  | 2.016 | 2.016 | 50
100 | 0 | 0 | 0 | 4 | 12.5 | 12.4 | 34.6 | 12.8 | 6 | 3.6 | 3 | 4.6 | 3 | 19 | 40 | 5.68 |  |  | 7.31 |  |  | 2.688 | 2.688 | 50
100 | 0 | 0 | 0 | 8 | 30 | 4.4 | 12.1 | 11 | 8.7 | 5.2 | 4.4 | 6.7 | 4.5 | 19 | 40 | 4.35 |  |  | 9.98 |  |  | 1.53 | 1.53 | 50
100 | 0 | 0 | 0 | 10 | 31 | 4.8 | 13.5 | 10.2 | 7.7 | 4.6 | 3.9 | 5.9 | 3.9 | 19 | 40 | 4.25 |  |  | 7.51 |  |  | 1.364 | 1.364 | 50
100 | 0 | 0 | 0 | 5 | 26 | 6.2 | 17.3 | 11.8 | 8.5 | 5.1 | 4.3 | 6.5 | 4.4 | 19 | 40 | 5 |  |  | 7.95 |  |  | 2.586 | 2.586 | 50
100 | 0 | 0 | 0 | 5 | 26 | 6.2 | 17.3 | 11.8 | 8.5 | 5.1 | 4.3 | 6.5 | 4.4 | 19 | 40 | 4.8 |  |  | 9.6 |  |  | 2.11 | 2.11 | 50
100 | 0 | 0 | 0 | 5 | 26 | 6.2 | 17.3 | 11.8 | 8.5 | 5.1 | 4.3 | 6.5 | 4.4 | 19 | 40 | 4.6 |  |  | 10.17 |  |  | 2.258 | 2.258 | 50
100 | 0 | 0 | 0 | 5 | 26 | 6.2 | 17.3 | 11.8 | 8.5 | 5.1 | 4.3 | 6.5 | 4.4 | 19 | 30 | 5.2 |  |  | 7.08 |  |  | 4.764 | 4.764 | 50
100 | 0 | 0 | 0 | 2 | 15 | 13.3 | 37.2 | 12.4 | 5.1 | 3 | 2.6 | 3.9 | 2.6 | 19 | 80 | 6.85 |  |  | 7.31 |  |  | 3.041 | 3.041 | 50
100 | 0 | 0 | 4 | 9 | 19 | 9 | 24 | 12 | 6 | 4 | 6 | 3 | 0.4 | 25 | 40 | 4 |  |  | 4 | 12.8 | 69.5 | 3.8 | 3.8 | 50
100 | 0 | 0 | 0 | 0 | 2 | 9 | 39 | 21 | 10 | 6 | 3 | 0 | 3.5 | 12.5 | 40 | 5 |  |  | 4 | 14.5 | 72 | 3.2 | 3.2 | 50
100 | 0 | 0 | 0 | 0 | 7 | 22 | 41 | 10 | 0 | 5 | 3 | 0 | 4 | 12.5 | 40 | 6 |  |  | 4 | 16.6 | 76 | 2.3 | 2.3 | 50
80.9 | 19.1 | 0 | 3 | 13 | 19 | 13 | 20 | 8 | 4 | 5 | 7 | 3.1 | 1.3 | 25 | 40 | 3.6 |  |  | 4 | 11.8 | 67 | 14.8 | 14.8 | 50
79.4 | 20.6 | 0 | 4 | 13 | 18 | 6 | 12 | 12 | 9 | 6 | 9 | 5 | 1.9 | 25 | 40 | 4 |  |  | 4 | 12.7 | 69 | 5 | 5 | 50
85 | 15 | 0 | 0 | 2 | 15 | 10 | 23 | 15 | 10 | 7 | 6 | 6 | 1.5 | 19 | 40 | 4.4 |  |  | 4 | 13.8 | 71 | 5 | 5 | 50
100 | 0 | 0 | 0 | 0 | 5 | 33 | 19.5 | 18.5 | 4 | 3 | 2 | 1.5 | 4.5 | 12.5 | 20 | 6.6 |  |  | 4 |  |  | 11.06 | 11.06 | 50 | **
75 | 25 | 0 | 0 | 0 | 5 | 33 | 19.5 | 18.5 | 4 | 3 | 2 | 1.5 | 4.5 | 12.5 | 20 | 6.5 |  |  | 4 |  |  | 9.53 | 9.53 | 50
50 | 50 | 0 | 0 | 0 | 5 | 33 | 19.5 | 18.5 | 4 | 3 | 2 | 1.5 | 4.5 | 12.5 | 20 | 6.3 |  |  | 4 |  |  | 8.11 | 8.11 | 50
25 | 75 | 0 | 0 | 0 | 5 | 33 | 19.5 | 18.5 | 4 | 3 | 2 | 1.5 | 4.5 | 12.5 | 20 | 6.1 |  |  | 4 |  |  | 9.86 | 9.86 | 50
0 | 100 | 0 | 0 | 0 | 5 | 33 | 19.5 | 18.5 | 4 | 3 | 2 | 1.5 | 4.5 | 12.5 | 20 | 6 |  |  | 4 |  |  | 10.41 | 10.41 | 50
100 | 0 | 0 | 4 | 10 | 20 | 5 | 13 | 11 | 11 | 6 | 6 | 6 | 3.2 | 25 | 20 | 4.6 |  |  | 6.6 | 13.1 | 70 | 11.88 | 11.88 | 50 | *
100 | 0 | 0 | 4 | 10 | 20 | 5 | 13 | 11 | 11 | 6 | 6 | 6 | 3.2 | 25 | 20 | 4.6 |  |  | 5.4 | 13.1 | 70 | 6.95 | 6.95 | 50
100 | 0 | 0 | 4 | 10 | 20 | 5 | 13 | 11 | 11 | 6 | 6 | 6 | 3.2 | 25 | 20 | 4.6 |  |  | 5.6 | 13.1 | 70 | 10.21 | 10.21 | 50
100 | 0 | 0 | 4 | 10 | 20 | 5 | 13 | 11 | 11 | 6 | 6 | 6 | 3.2 | 25 | 20 | 4.6 |  |  | 5.3 | 13.1 | 70 | 15.74 | 15.74 | 50
100 | 0 | 0 | 0 | 5 | 15 | 9 | 22 | 11 | 9 | 7 | 7 | 6 | 3.9 | 19 | 20 | 5 |  |  | 5.1 | 13.7 | 71 | 15.75 | 15.75 | 50
100 | 0 | 0 | 0 | 5 | 15 | 9 | 22 | 11 | 9 | 7 | 7 | 6 | 3.9 | 19 | 20 | 5 |  |  | 5.1 | 13.7 | 71 | 8.98 | 8.98 | 50
100 | 0 | 0 | 3 | 10 | 18 | 5 | 14 | 15 | 9 | 9 | 6 | 4 | 2.3 | 25 | 20 | 4.1 | 155~161 |  | 6.5 | 12.7 | 68 | 13.66 | 13.66 | 50
100 | 0 | 0 | 3 | 10 | 18 | 5 | 14 | 15 | 9 | 9 | 6 | 4 | 2.3 | 25 | 20 | 4.1 | 155~161 |  | 3.8 | 12.7 | 68 | 17.31 | 17.31 | 50
100 | 0 | 0 | 5 | 7 | 16 | 8 | 20 | 15 | 5 | 5 | 6 | 6 | 2.3 | 25 | 20 | 4.5 | 155~161 | 144~149 | 1.6 | 13.4 | 71 | 16.91 | 16.91 | 50
100 | 0 | 0 | 5 | 7 | 16 | 8 | 20 | 15 | 5 | 5 | 6 | 6 | 2.3 | 25 | 20 | 4.5 | 155~161 | 144~149 | 1.3 | 13.4 | 71 | 19.18 | 19.18 | 50
100 | 0 | 0 | 5 | 7 | 16 | 8 | 20 | 15 | 5 | 5 | 6 | 6 | 2.3 | 25 | 20 | 4.5 | 155~161 | 144~149 | 2.9 | 13.4 | 71 | 16.79 | 16.79 | 50
100 | 0 | 0 | 5 | 7 | 16 | 8 | 20 | 15 | 5 | 5 | 6 | 6 | 2.3 | 25 | 20 | 4.5 | 155~161 | 144~149 | 6.8 | 13.4 | 71 | 15.95 | 15.95 | 50
100 | 0 | 0 | 5 | 7 | 16 | 8 | 20 | 15 | 5 | 5 | 6 | 6 | 2.3 | 25 | 20 | 4.5 | 155~161 | 144~149 | 4 | 13.4 | 71 | 17.25 | 17.25 | 50
100 | 0 | 0 | 5 | 7 | 16 | 8 | 20 | 15 | 5 | 5 | 6 | 6 | 2.3 | 25 | 20 | 4.5 | 155~161 | 144~149 | 3.5 | 13.4 | 71 | 17.11 | 17.11 | 50
100 | 0 | 0 | 2 | 12 | 20 | 6 | 11 | 13 | 8 | 9 | 7 | 4 | 3.1 | 25 | 20 | 4.4 | 154~160 | 143~148 | 5.2 | 13.5 | 68 | 16.89 | 16.89 | 50
100 | 0 | 0 | 2 | 12 | 20 | 6 | 11 | 13 | 8 | 9 | 7 | 4 | 3.1 | 25 | 20 | 4.4 | 154~160 | 143~148 | 3.7 | 13.5 | 68 | 6.28 | 6.28 | 50
100 | 0 | 0 | 2 | 12 | 20 | 6 | 11 | 13 | 8 | 9 | 7 | 4 | 3.1 | 25 | 20 | 4.4 | 154~160 | 143~148 | 4 | 13.5 | 68 | 13.48 | 13.48 | 50
100 | 0 | 0 | 2 | 12 | 20 | 6 | 11 | 13 | 8 | 9 | 7 | 4 | 3.1 | 25 | 20 | 4.4 | 154~160 | 143~148 | 6.7 | 13.5 | 68 | 18.4 | 18.4 | 50
100 | 0 | 0 | 2 | 12 | 20 | 6 | 11 | 13 | 8 | 9 | 7 | 4 | 3.1 | 25 | 20 | 4.4 | 154~160 | 143~148 | 5.2 | 13.5 | 68 | 15.85 | 15.85 | 50
100 | 0 | 0 | 2 | 12 | 20 | 6 | 11 | 13 | 8 | 9 | 7 | 4 | 3.1 | 25 | 20 | 4.4 | 154~160 | 143~148 | 3.7 | 13.5 | 68 | 16.6 | 16.6 | 50
100 | 0 | 0 | 2 | 12 | 20 | 6 | 11 | 13 | 8 | 9 | 7 | 4 | 3.1 | 25 | 20 | 4.4 | 154~160 | 143~148 | 4 | 13.5 | 68 | 15.04 | 15.04 | 50
100 | 0 | 0 | 2 | 12 | 20 | 6 | 11 | 13 | 8 | 9 | 7 | 4 | 3.1 | 25 | 20 | 4.4 | 154~160 | 143~148 | 6.7 | 13.5 | 68 | 17.86 | 17.86 | 50
100 | 0 | 0 | 3 | 12 | 15 | 7 | 14 | 15 | 9 | 6 | 6 | 6 | 2.1 | 25 | 30 | 4.3 | 169~177 | 155~161 | 5.8 | 13.3 | 70 | 2.61 | 2.61 | 50
100 | 0 | 0 | 3 | 12 | 15 | 7 | 14 | 15 | 9 | 6 | 6 | 6 | 2.1 | 25 | 30 | 4.3 | 169~177 | 155~161 | 9.5 | 13.3 | 70 | 17.58 | 17.58 | 50
100 | 0 | 0 | 3 | 12 | 15 | 7 | 14 | 15 | 9 | 6 | 6 | 6 | 2.1 | 25 | 30 | 4.3 | 169~177 | 155~161 | 8.3 | 13.3 | 70 | 9.21 | 9.21 | 50
100 | 0 | 0 | 3 | 12 | 15 | 7 | 14 | 15 | 9 | 6 | 6 | 6 | 2.1 | 25 | 30 | 4.3 | 169~177 | 155~161 | 4.5 | 13.3 | 70 | 3.07 | 3.07 | 50
100 | 0 | 0 | 3 | 12 | 15 | 7 | 14 | 15 | 9 | 6 | 6 | 6 | 2.1 | 25 | 30 | 4.3 | 169~177 | 155~161 | 4.6 | 13.3 | 70 | 3.45 | 3.45 | 50
100 | 0 | 0 | 3 | 12 | 15 | 7 | 14 | 15 | 9 | 6 | 6 | 6 | 2.1 | 25 | 30 | 4.3 | 169~177 | 155~161 | 5.4 | 13.3 | 70 | 6.18 | 6.18 | 50
100 | 0 | 0 | 0 | 0 | 5 | 7 | 25 | 21 | 11 | 7 | 8 | 7 | 4.4 | 12.5 | 30 | 5.2 | 169~177 | 153~159 | 3.7 | 14.4 | 72 | 4.34 | 4.34 | 50
100 | 0 | 0 | 0 | 0 | 5 | 7 | 25 | 21 | 11 | 7 | 8 | 7 | 4.4 | 12.5 | 30 | 5.2 | 169~177 | 153~159 | 3.2 | 14.4 | 72 | 4.55 | 4.55 | 50
100 | 0 | 0 | 4 | 8 | 21 | 5 | 17 | 13 | 9 | 7 | 5 | 4 | 2.2 | 25 | 20 | 4.4 | 156~162 | 144`149 | 8.1 | 13.2 | 70 | 16.27 | 16.27 | 50
100 | 0 | 0 | 4 | 8 | 21 | 5 | 17 | 13 | 9 | 7 | 5 | 4 | 2.2 | 25 | 20 | 4.4 | 156~162 | 144~149 | 8.2 | 13.2 | 70 | 18.33 | 18.33 | 50
100 | 0 | 0 | 4 | 8 | 21 | 5 | 17 | 13 | 9 | 7 | 5 | 4 | 2.2 | 25 | 20 | 4.4 | 156~162 | 144~149 | 8.2 | 13.2 | 70 | 13.94 | 13.94 | 50
100 | 0 | 0 | 4 | 8 | 21 | 5 | 17 | 13 | 9 | 7 | 5 | 4 | 2.2 | 25 | 20 | 4.4 | 156~162 | 144~149 | 5.4 | 13.2 | 70 | 19.68 | 19.68 | 50
100 | 0 | 0 | 0 | 5 | 12 | 8 | 16 | 16 | 12 | 10 | 8 | 5 | 3 | 19 | 20 | 4.5 | 156~162 | 145~149 | 8.5 | 13.3 | 70 | 14.99 | 14.99 | 50
100 | 0 | 0 | 0 | 5 | 12 | 8 | 16 | 16 | 12 | 10 | 8 | 5 | 3 | 19 | 20 | 4.5 | 156~162 | 145~149 | 8.8 | 13.3 | 70 | 17.61 | 17.61 | 50
100 | 0 | 0 | 0 | 5 | 12 | 8 | 16 | 16 | 12 | 10 | 8 | 5 | 3 | 19 | 20 | 4.5 | 156~162 | 145~149 | 9.2 | 13.3 | 70 | 16.91 | 16.91 | 50
100 | 0 | 0 | 0 | 5 | 12 | 8 | 16 | 16 | 12 | 10 | 8 | 5 | 3 | 19 | 20 | 4.5 | 156~162 | 145~149 | 9.6 | 13.3 | 70 | 15.89 | 15.89 | 50
100 | 0 | 0 | 0 | 5 | 20 | 9 | 15 | 13 | 9 | 7 | 7 | 6 | 3.9 | 19 | 40 | 4.5 | 168~177 | 151~158 | 7.4 | 13.5 | 69 | 2.66 | 2.66 | 50
100 | 0 | 0 | 0 | 5 | 20 | 9 | 15 | 13 | 9 | 7 | 7 | 6 | 3.9 | 19 | 40 | 4.5 | 168~177 | 151~158 | 7.4 | 13.5 | 69 | 4.3 | 4.3 | 50
100 | 0 | 0 | 0 | 5 | 20 | 9 | 15 | 13 | 9 | 7 | 7 | 6 | 3.9 | 19 | 40 | 4.5 | 168~177 | 151~158 | 6.4 | 13.5 | 69 | 2.53 | 2.53 | 50
100 | 0 | 0 | 0 | 5 | 20 | 9 | 15 | 13 | 9 | 7 | 7 | 6 | 3.9 | 19 | 40 | 4.5 | 168~177 | 151~158 | 7.2 | 13.5 | 69 | 10 | 10 | 50
100 | 0 | 0 | 0 | 5 | 20 | 9 | 15 | 13 | 9 | 7 | 7 | 6 | 3.9 | 19 | 40 | 4.5 | 168~177 | 151~158 | 6.2 | 13.5 | 69 | 2.17 | 2.17 | 50
100 | 0 | 0 | 0 | 5 | 20 | 9 | 15 | 13 | 9 | 7 | 7 | 6 | 3.9 | 19 | 40 | 4.5 | 168~177 | 151~158 | 8.7 | 13.5 | 69 | 3.95 | 3.95 | 50
100 | 0 | 0 | 0 | 5 | 20 | 9 | 15 | 13 | 9 | 7 | 7 | 6 | 3.9 | 19 | 40 | 4.5 | 168~177 | 151~158 | 10.3 | 13.5 | 69 | 17.63 | 17.63 | 50
100 | 0 | 0 | 0 | 5 | 20 | 9 | 15 | 13 | 9 | 7 | 7 | 6 | 3.9 | 19 | 40 | 4.5 | 168~177 | 151~158 | 8.6 | 13.5 | 69 | 10.46 | 10.46 | 50 | *
100 | 0 | 0 | 0 | 2.46 | 18.49 | 9.25 | 19.08 | 14.54 | 8.8 | 7.5 | 7.74 | 4.21 | 1.94 | 19 | 10 | 5.15 |  |  | 4 | 13.8 | 73 | 12.5 | 12.5 | 50
100 | 0 | 0 | 0 | 2.46 | 18.49 | 9.25 | 19.08 | 14.54 | 8.8 | 7.5 | 7.74 | 4.21 | 1.94 | 19 | 20 | 5.2 |  |  | 4 | 14.2 | 75 | 12.5 | 12.5 | 50
100 | 0 | 0 | 6.11 | 10.51 | 17.23 | 4.96 | 11.25 | 13.15 | 8.87 | 7.68 | 7.94 | 4.32 | 1.99 | 25 | 10 | 4.8 |  |  | 4 | 12.2 | 69 | 12.5 | 12.5 | 50
100 | 0 | 0 | 6.11 | 10.51 | 17.23 | 4.96 | 11.25 | 13.15 | 8.87 | 7.68 | 7.94 | 4.32 | 1.99 | 25 | 20 | 4.65 |  |  | 4 | 12.6 | 66 | 12.5 | 12.5 | 50
100 | 0 | 0 | 0 | 3 | 13.1 | 5.1 | 41.2 | 14.2 | 5.2 | 4.1 | 3.9 | 3.2 | 1.7 | 19 | 20 | 5.4 |  |  | 4 | 15.5 | 74 | 12.5 | 12.5 | 50
80 | 20 | 0 | 0 | 3 | 13.6 | 7.1 | 40 | 13.1 | 6 | 3.7 | 3.2 | 3 | 1.9 | 19 | 20 | 5.5 |  |  | 4.5 | 15.6 | 72 | 12.5 | 12.5 | 50
70 | 30 | 0 | 0 | 3 | 13.8 | 8.1 | 39.1 | 12.5 | 6.7 | 3.7 | 3 | 3.1 | 2 | 19 | 20 | 5.8 |  |  | 4.6 | 16.7 | 71 | 12.5 | 12.5 | 50
100 | 0 | 0 | 0 | 5 | 18 | 10 | 18 | 13 | 10 | 8 | 6 | 5 | 2.2 | 19 | 20 | 4.5 |  |  | 7 | 13.3 | 71 | 12.5 | 12.5 | 50
50 | 50 | 0 | 0 | 5 | 18 | 9 | 18 | 13 | 11 | 8 | 7 | 4 | 2.4 | 19 | 20 | 4.4 |  |  | 7 | 13.5 | 72 | 12.5 | 12.5 | 50
70 | 30 | 0 | 0 | 5 | 17 | 9 | 19 | 14 | 10 | 8 | 6 | 4 | 2.8 | 19 | 20 | 4.8 |  |  | 7 | 14.3 | 74 | 12.5 | 12.5 | 50
100 | 0 | 0 | 0 | 0 | 8 | 7.2 | 32.4 | 21.5 | 10.5 | 6.5 | 5.1 | 4.3 | 1.3 | 12.5 | 40 | 5 |  |  | 3.7 | 15.3 | 73.9 | 3.13 |  | 50
100 | 0 | 0 | 0 | 0 | 7.9 | 12.7 | 30.4 | 19.8 | 6.8 | 3.5 | 4 | 4.7 | 3.7 | 12.5 | 40 | 5.1 |  |  | 3.8 | 15.1 | 73.1 | 1.76 |  | 50
100 | 0 | 0 | 0 | 0 | 6.3 | 12 | 36.2 | 14.1 | 10.4 | 3.3 | 5.9 | 3.6 | 2.6 | 12.5 | 40 | 5.1 |  |  | 3.8 | 15.6 | 73.1 | 2.16 |  | 50 | ***
100 | 0 | 0 | 0 | 0 | 0 | 25.5 | 16.9 | 16.2 | 0 | 21 | 7.5 | 0 | 8.9 | 19 | 40 | 4 |  |  | 7 |  |  | 2.54 |  | 50
100 | 0 | 0 | 0 | 0 | 0 | 25.5 | 16.9 | 16.2 | 0 | 21 | 7.5 | 0 | 8.9 | 19 | 40 | 4.3 |  |  | 7 |  |  | 3.05 |  | 50
100 | 0 | 0 | 0 | 0 | 0 | 25.5 | 16.9 | 16.2 | 0 | 21 | 7.5 | 0 | 8.9 | 19 | 40 | 4.6 |  |  | 7 |  |  | 8.38 |  | 50
100 | 0 | 0 | 0 | 0 | 0 | 25.5 | 16.9 | 16.2 | 0 | 21 | 7.5 | 0 | 8.9 | 19 | 40 | 5 |  |  | 7 |  |  | 4.32 |  | 50
100 | 0 | 0 | 0 | 0 | 0 | 29.4 | 17 | 15.9 | 0 | 18.9 | 6.6 | 0 | 8.3 | 19 | 40 | 4 |  |  | 7 |  |  | 4.32 |  | 50
100 | 0 | 0 | 0 | 0 | 0 | 29.4 | 17 | 15.9 | 0 | 18.9 | 6.6 | 0 | 8.3 | 19 | 40 | 4.3 |  |  | 7 |  |  | 5.84 |  | 50
100 | 0 | 0 | 0 | 0 | 0 | 29.4 | 17 | 15.9 | 0 | 18.9 | 6.6 | 0 | 8.3 | 19 | 40 | 4.6 |  |  | 7 |  |  | 5.59 |  | 50
100 | 0 | 0 | 0 | 0 | 0 | 29.4 | 17 | 15.9 | 0 | 18.9 | 6.6 | 0 | 8.3 | 19 | 40 | 5 |  |  | 7 |  |  | 8.89 |  | 50
100 | 0 | 0 | 0 | 0 | 0 | 30.8 | 19.2 | 13.2 | 0 | 18.1 | 6.6 | 0 | 8.2 | 19 | 40 | 4 |  |  | 7 |  |  | 4.57 |  | 50
100 | 0 | 0 | 0 | 0 | 0 | 30.8 | 19.2 | 13.2 | 0 | 18.1 | 6.6 | 0 | 8.2 | 19 | 40 | 4.3 |  |  | 7 |  |  | 4.57 |  | 50
100 | 0 | 0 | 0 | 0 | 0 | 30.8 | 19.2 | 13.2 | 0 | 18.1 | 6.6 | 0 | 8.2 | 19 | 40 | 4.6 |  |  | 7 |  |  | 4.57 |  | 50
100 | 0 | 0 | 0 | 0 | 0 | 30.8 | 19.2 | 13.2 | 0 | 18.1 | 6.6 | 0 | 8.2 | 19 | 40 | 5 |  |  | 7 |  |  | 5.08 |  | 50
100 | 0 | 0 | 0 | 0 | 0 | 15.7 | 30.8 | 13.6 | 0 | 17.5 | 7.4 | 0 | 10.3 | 12.5 | 40 | 5 |  |  | 7 |  |  | 8.38 |  | 50
100 | 0 | 0 | 0 | 0 | 0 | 15.7 | 30.8 | 13.6 | 0 | 17.5 | 7.4 | 0 | 10.3 | 12.5 | 40 | 5.3 |  |  | 7 |  |  | 8.89 |  | 50
100 | 0 | 0 | 0 | 0 | 0 | 15.7 | 30.8 | 13.6 | 0 | 17.5 | 7.4 | 0 | 10.3 | 12.5 | 40 | 5.6 |  |  | 7 |  |  | 10.67 |  | 50
100 | 0 | 0 | 0 | 0 | 0 | 15.7 | 30.8 | 13.6 | 0 | 17.5 | 7.4 | 0 | 10.3 | 12.5 | 40 | 6 |  |  | 7 |  |  | 17.78 |  | 50
100 | 0 | 0 | 0 | 0 | 2.1 | 18.6 | 30.8 | 11.6 | 0 | 17.5 | 7.4 | 0 | 9.3 | 12.5 | 40 | 4.6 |  |  | 7 |  |  | 3.81 |  | 50
100 | 0 | 0 | 0 | 0 | 2.1 | 18.6 | 30.8 | 11.6 | 0 | 17.5 | 7.4 | 0 | 9.3 | 12.5 | 40 | 5 |  |  | 7 |  |  | 4.06 |  | 50
100 | 0 | 0 | 0 | 0 | 2.1 | 18.6 | 30.8 | 11.6 | 0 | 17.5 | 7.4 | 0 | 9.3 | 12.5 | 40 | 5.3 |  |  | 7 |  |  | 5.59 |  | 50
100 | 0 | 0 | 0 | 0 | 2.1 | 18.6 | 30.8 | 11.6 | 0 | 17.5 | 7.4 | 0 | 9.3 | 12.5 | 40 | 5.6 |  |  | 7 |  |  | 6.1 |  | 50
100 | 0 | 0 | 0 | 0 | 8 | 17.7 | 30.8 | 9.6 | 0 | 17.5 | 7.4 | 0 | 7 | 12.5 | 40 | 4.6 |  |  | 7 |  |  | 3.81 |  | 50
100 | 0 | 0 | 0 | 0 | 8 | 17.7 | 30.8 | 9.6 | 0 | 17.5 | 7.4 | 0 | 7 | 12.5 | 40 | 5 |  |  | 7 |  |  | 3.81 |  | 50
100 | 0 | 0 | 0 | 0 | 8 | 17.7 | 30.8 | 9.6 | 0 | 17.5 | 7.4 | 0 | 7 | 12.5 | 40 | 5.3 |  |  | 7 |  |  | 7.37 |  | 50
100 | 0 | 0 | 0 | 0 | 8 | 17.7 | 30.8 | 9.6 | 0 | 17.5 | 7.4 | 0 | 7 | 12.5 | 40 | 5.6 |  |  | 7 |  |  | 6.1 |  | 50 | ****
100 | 0 | 0 | 0 | 0 | 4.1 | 13.5 | 8.2 | 35.1 | 11.7 | 5.4 | 4.3 | 5.4 | 5.3 | 3.6 | 19 | 5 |  |  | 4 | 13.7 | 70 | 12.5 |  | 50
80 | 20 | 0 | 0 | 0 | 7.6 | 21.3 | 6.5 | 19.7 | 11.5 | 6.8 | 5.8 | 6.4 | 5.8 | 5 | 19 | 5.4 |  |  | 4.2 | 14.2 | 70 | 12.5 |  | 50
60 | 40 | 0 | 0 | 0 | 4.7 | 16.9 | 7.9 | 22.2 | 12.9 | 7.9 | 6.3 | 6.2 | 5.2 | 6.3 | 19 | 5.4 |  |  | 4.3 | 14.4 | 70 | 12.5 |  | 50
100 | 0 | 0 | 0 | 0 | 5.4 | 16.3 | 7.5 | 22.9 | 10.3 | 9.7 | 7.6 | 6.1 | 4.7 | 6.3 | 19 | 4.8 |  |  | 3.5 | 12.5 | 72 | 12.5 |  | 50
100 | 0 | 0 | 0 | 0 | 5.4 | 16.3 | 7.5 | 22.9 | 10.3 | 9.7 | 7.6 | 6.1 | 4.7 | 6.3 | 19 | 4.9 |  |  | 3.8 | 13 | 71 | 12.5 |  | 50
100 | 0 | 0 | 0 | 0 | 5.4 | 16.3 | 7.5 | 22.9 | 10.3 | 9.7 | 7.6 | 6.1 | 4.7 | 6.3 | 19 | 4.9 |  |  | 4 | 13.3 | 70 | 12.5 |  | 50
100 | 0 | 0 | 0 | 0 | 5.4 | 16.3 | 7.5 | 22.9 | 10.3 | 9.7 | 7.6 | 6.1 | 4.7 | 6.3 | 19 | 4.9 |  |  | 4 | 13.1 | 69 | 12.5 |  | 50

## retain(3)
Virgin Agg.(%) | RAP(%) | 1 1/2" | 1" | 3/4" | 1/2" | 3/8" | #4 | #8 | #16 | #30 | #50 | #100 | #200 | NMAS | Binder Type | Binder Content(%) | Mixing T | Compact T | Va(%) | VMA(%) | VFA(%) | RD(mm) | HWTT | Testing Temperature
100 | 0 | 0 | 7 | 14 | 22 | 9 | 10 | 9 | 9 | 5 | 5 | 4 | 3.1 | 25 | 80 | 4.6 |  |  | 7 | 13.6 | 71 | 6.01 |  | 50
100 | 0 | 0 | 4.6 | 13.1 | 14.4 | 4.8 | 20.9 | 9.4 | 6.7 | 6.5 | 6.4 | 5.3 | 3.8 | 25 | 80 | 4.5 |  |  | 7 | 12.9 | 69 | 2.18 |  | 50
100 | 0 | 0 | 7 | 10 | 20 | 6 | 19 | 12 | 8 | 4 | 4 | 3 | 3.9 | 25 | 80 | 4.5 |  |  | 7 | 13.6 | 73 | 3.78 |  | 50
100 | 0 | 0 | 5 | 15 | 13 | 8 | 16 | 11 | 12 | 4 | 5 | 5 | 1.6 | 25 | 80 | 4.5 |  |  | 7 | 12.7 | 69 | 4.319688 |  | 50
100 | 0 | 0 | 0 | 0 | 5 | 18 | 24 | 16 | 10 | 8 | 5 | 4 | 4 | 12.5 | 20 | 4 | 185 | 50 | 7 |  |  | 11.6 |  | 50
100 | 0 | 0 | 0 | 0 | 5 | 18 | 24 | 16 | 10 | 8 | 5 | 4 | 4 | 12.5 | 20 | 5 | 185 | 50 | 7 |  |  | 7.8 |  | 50
100 | 0 | 0 | 0 | 0 | 5 | 18 | 24 | 16 | 10 | 8 | 5 | 4 | 4 | 12.5 | 20 | 5.5 | 185 | 50 | 7 |  |  | 5 |  | 50
100 | 0 | 0 | 0 | 0 | 5 | 18 | 24 | 16 | 10 | 8 | 5 | 4 | 4 | 12.5 | 20 | 6 | 185 | 50 | 7 |  |  | 11.8 |  | 50
100 | 0 | 0 | 0 | 0 | 5 | 18 | 24 | 16 | 10 | 8 | 5 | 4 | 4 | 12.5 | 20 | 6.5 | 185 | 50 | 7 |  |  | 17 |  | 50
100 | 0 | 0 | 0 | 0 | 5 | 18 | 24 | 16 | 10 | 8 | 5 | 4 | 4 | 12.5 | 20 | 7 | 185 | 50 | 7 |  |  | 18.2 |  | 50
100 | 0 | 0 | 0 | 0 | 3 | 13 | 16 | 14 | 18 | 11 | 8 | 4 | 3 | 12.5 | 20 | 5 | 185 | 50 | 7 |  |  | 20 |  | 50
100 | 0 | 0 | 0 | 0 | 4 | 17 | 20 | 14 | 14 | 10 | 7 | 2 | 3 | 12.5 | 20 | 5 | 185 | 50 | 7 |  |  | 20 |  | 50
100 | 0 | 0 | 0 | 0 | 5 | 20 | 25 | 13 | 12 | 7 | 6 | 2 | 3 | 12.5 | 20 | 5 | 185 | 50 | 7 |  |  | 15 |  | 50
100 | 0 | 0 | 0 | 0 | 6 | 23 | 30 | 12 | 9 | 6 | 4 | 2 | 2 | 12.5 | 20 | 5 | 185 | 50 | 7 |  |  | 6 |  | 50
100 | 0 | 0 | 0 | 0 | 6 | 24 | 35 | 11 | 8 | 4 | 4 | 1 | 1 | 12.5 | 20 | 5 | 185 | 50 | 7 |  |  | 4.19 |  | 50
100 | 0 | 0 | 0 | 0 | 7 | 26 | 37 | 9 | 6 | 4 | 3 | 2 | 1 | 12.5 | 20 | 5 | 185 | 50 | 7 |  |  | 4.1 |  | 50
100 | 0 | 0 | 0 | 0 | 8 | 28 | 39 | 7 | 4 | 2 | 2 | 2 | 1 | 12.5 | 20 | 5 | 185 | 50 | 7 |  |  | 2.9 |  | 50
100 | 0 | 0 | 0 | 0 | 8 | 29 | 43 | 4 | 3 | 2 | 1 | 1 | 1 | 12.5 | 20 | 5 | 185 | 50 | 7 |  |  | 2.7 |  | 50
100 | 0 | 0 | 0 | 0 | 0 | 63 | 9 | 3 | 4 | 3 | 3 | 2 | 1 | 9.5 | 20 | 6.2 | 185 | 50 | 7 |  |  | 4.6 |  | 50
100 | 0 | 0 | 0 | 0 | 0 | 63 | 9 | 3 | 5 | 3 | 3 | 1 | 2 | 9.5 | 20 | 6.2 | 185 | 50 | 7 |  |  | 5.5 |  | 50
100 | 0 | 0 | 0 | 0 | 0 | 63 | 9 | 5 | 4 | 3 | 2 | 2 | 1 | 9.5 | 20 | 6.2 | 185 | 50 | 7 |  |  | 7 |  | 50
100 | 0 | 0 | 0 | 0 | 0 | 63 | 9 | 7 | 3 | 3 | 2 | 1 | 1 | 9.5 | 20 | 6.2 | 185 | 50 | 7 |  |  | 6.8 |  | 50
100 | 0 | 0 | 0 | 0 | 0 | 63 | 9 | 7 | 4 | 2 | 2 | 1 | 2 | 9.5 | 20 | 6.2 | 185 | 50 | 7 |  |  | 5.8 |  | 50
100 | 0 | 0 | 0 | 0 | 5 | 19 | 23 | 13 | 13 | 9 | 6 | 2 | 3 | 12.5 | 20 | 4.67 | 185 | 50 | 7 |  |  | 20 |  | 50
100 | 0 | 0 | 0 | 0 | 5 | 19 | 23 | 11 | 14 | 9 | 6 | 3 | 3 | 12.5 | 20 | 4.87 | 185 | 50 | 7 |  |  | 20 |  | 50
100 | 0 | 0 | 0 | 0 | 5 | 19 | 23 | 18 | 12 | 7 | 6 | 2 | 2 | 12.5 | 20 | 4.26 | 185 | 50 | 7 |  |  | 20 |  | 50
100 | 0 | 0 | 0 | 0 | 5 | 19 | 23 | 16 | 12 | 8 | 6 | 2 | 2 | 12.5 | 20 | 4.46 | 185 | 50 | 7 |  |  | 20 |  | 50
100 | 0 | 0 | 0 | 0 | 5 | 19 | 23 | 13 | 13 | 8 | 6 | 2 | 3 | 12.5 | 20 | 5 | 185 | 50 | 7 |  |  | 16.5 |  | 50
100 | 0 | 0 | 0 | 0 | 5 | 19 | 23 | 13 | 12 | 8 | 6 | 2 | 3 | 12.5 | 20 | 5.33 | 185 | 50 | 7 |  |  | 16 |  | 50
100 | 0 | 0 | 0 | 0 | 5 | 19 | 23 | 12 | 12 | 8 | 6 | 2 | 3 | 12.5 | 20 | 5.77 | 185 | 50 | 7 |  |  | 14.5 |  | 50
85 | 15 | 0 | 0 | 0 | 4 | 6 | 23 | 24 | 14 | 8 | 6 | 3 | 5 | 12.5 | 40 | 5.6 | 149 |  | 6 | 15.1 | 73.5 | 16 | 16 | 50
85 | 15 | 0 | 0 | 0 | 6 | 6 | 30 | 23 | 12 | 6 | 4 | 3 | 4 | 12.5 | 40 | 5.3 | 149 |  | 6 | 15.3 | 73.8 | 22 | 22 | 50
100 | 0 | 0 | 0 | 0 | 0 | 8 | 35 | 23.25 | 10.12 | 7.63 | 5.1 | 0 | 7.52 | 9.5 | 10 | 5.1 |  | 135 | 7 |  |  | 6.5 | 6.5 | 50
85 | 15 | 0 | 0 | 0 | 1.6 | 12.5 | 24.9 | 19.2 | 13.6 | 9.8 | 6.6 | 5.1 | 3.2 | 12.5 | 20 | 5.5 | 133 |  | 4.1 | 14 | 71 | 13.4 | 13.4 | 50
72.2 | 27.8 | 0 | 0 | 0 | 1.8 | 13.3 | 24.3 | 18.6 | 13.1 | 10.1 | 6.8 | 5.1 | 3.4 | 12.5 | 20 | 5.5 | 133 |  | 3.4 | 14.2 | 76.1 | 5.1 | 5.1 | 50
53.7 | 46.3 | 0 | 0 | 0 | 1.9 | 14.7 | 23.2 | 17.3 | 11.9 | 9.9 | 7.5 | 5.4 | 3.9 | 12.5 | 20 | 5.5 | 134 |  | 2.8 | 13.7 | 79.8 | 4.4 | 4.4 | 50
71 | 29 | 0 | 0 | 0 | 2.6 | 13.3 | 24.4 | 12.6 | 7.2 | 7 | 11.5 | 11.6 | 5.7 | 12.5 | 20 | 5 | 138 |  | 4.4 | 14.1 | 69 | 2.8 | 2.8 | 50
61 | 39 | 0 | 0 | 0 | 1.5 | 13.5 | 25.3 | 13 | 7.6 | 7 | 11.2 | 11.1 | 5.6 | 12.5 | 20 | 5 | 135 |  | 4.3 | 14.2 | 69.6 | 2.1 | 2.1 | 50
52 | 48 | 0 | 0 | 0 | 1 | 10.8 | 24.7 | 13 | 12.3 | 4.2 | 11.8 | 10.9 | 6.5 | 12.5 | 20 | 5 | 143 |  | 4.2 | 14.4 | 71.1 | 2.3 | 2.3 | 50
71 | 29 | 0 | 0 | 0 | 2.6 | 13.3 | 24.4 | 12.6 | 7.2 | 7 | 11.5 | 11.6 | 5.7 | 12.5 | 20 | 5 | 138 |  | 3.4 | 14.1 | 76.2 | 3.04 | 3.04 | 50
61 | 39 | 0 | 0 | 0 | 1.5 | 13.5 | 25.3 | 13 | 7.6 | 7 | 11.2 | 11.1 | 5.6 | 12.5 | 20 | 5 | 135 |  | 3.5 | 14.2 | 75.6 | 2.44 | 2.44 | 50
52 | 48 | 0 | 0 | 0 | 1 | 10.8 | 24.7 | 13 | 12.3 | 4.2 | 11.8 | 10.9 | 6.5 | 12.5 | 20 | 5 | 143 |  | 3.8 | 14.4 | 73.5 | 1.71 | 1.71 | 50
100 | 0 | 0 | 0 | 5 | 26 | 6.2 | 17.3 | 11.8 | 8.5 | 5.1 | 4.3 | 6.5 | 4.4 | 19 | 40 | 4.4 |  |  | 11.15 |  |  | 2.066 | 2.066 | 50
100 | 0 | 0 | 0 | 10 | 31 | 6.4 | 18 | 9.7 | 6.3 | 3.8 | 3.2 | 4.7 | 3.3 | 19 | 40 | 5.16 |  |  | 9.51 |  |  | 3.298 | 3.298 | 50
100 | 0 | 0 | 0 | 0 | 21 | 5.5 | 15.4 | 13.9 | 11.2 | 6.7 | 5.6 | 8.5 | 5.7 | 12.5 | 40 | 4.25 |  |  | 11.13 |  |  | 2.455 | 2.455 | 50
100 | 0 | 0 | 0 | 0 | 1 | 10 | 27 | 17 | 11 | 7 | 6 | 9 | 5 | 12.5 | 40 | 4.83 |  |  | 13.55 |  |  | 3.897 | 3.897 | 50
100 | 0 | 0 | 0 | 2 | 15 | 13.3 | 37.2 | 12.4 | 5.1 | 3 | 2.6 | 3.9 | 2.6 | 19 | 40 | 6.6 |  |  | 2.43 |  |  | 3.838 | 3.838 | 50
100 | 0 | 0 | 0 | 14 | 13 | 6.9 | 19.2 | 12.4 | 8.7 | 5.2 | 4.4 | 6.7 | 4.5 | 19 | 40 | 4.45 |  |  | 7.26 |  |  | 3.12 | 3.12 | 50
100 | 0 | 0 | 0 | 2 | 8 | 11.3 | 31.3 | 14.5 | 8.3 | 5 | 4.2 | 6.3 | 4.3 | 19 | 40 | 5.3 |  |  | 7.16 |  |  | 2.016 | 2.016 | 50
100 | 0 | 0 | 0 | 4 | 12.5 | 12.4 | 34.6 | 12.8 | 6 | 3.6 | 3 | 4.6 | 3 | 19 | 40 | 5.68 |  |  | 7.31 |  |  | 2.688 | 2.688 | 50
100 | 0 | 0 | 0 | 8 | 30 | 4.4 | 12.1 | 11 | 8.7 | 5.2 | 4.4 | 6.7 | 4.5 | 19 | 40 | 4.35 |  |  | 9.98 |  |  | 1.53 | 1.53 | 50
100 | 0 | 0 | 0 | 10 | 31 | 4.8 | 13.5 | 10.2 | 7.7 | 4.6 | 3.9 | 5.9 | 3.9 | 19 | 40 | 4.25 |  |  | 7.51 |  |  | 1.364 | 1.364 | 50
100 | 0 | 0 | 0 | 5 | 26 | 6.2 | 17.3 | 11.8 | 8.5 | 5.1 | 4.3 | 6.5 | 4.4 | 19 | 40 | 5 |  |  | 7.95 |  |  | 2.586 | 2.586 | 50
100 | 0 | 0 | 0 | 5 | 26 | 6.2 | 17.3 | 11.8 | 8.5 | 5.1 | 4.3 | 6.5 | 4.4 | 19 | 40 | 4.8 |  |  | 9.6 |  |  | 2.11 | 2.11 | 50
100 | 0 | 0 | 0 | 5 | 26 | 6.2 | 17.3 | 11.8 | 8.5 | 5.1 | 4.3 | 6.5 | 4.4 | 19 | 40 | 4.6 |  |  | 10.17 |  |  | 2.258 | 2.258 | 50
100 | 0 | 0 | 0 | 5 | 26 | 6.2 | 17.3 | 11.8 | 8.5 | 5.1 | 4.3 | 6.5 | 4.4 | 19 | 30 | 5.2 |  |  | 7.08 |  |  | 4.764 | 4.764 | 50
100 | 0 | 0 | 0 | 2 | 15 | 13.3 | 37.2 | 12.4 | 5.1 | 3 | 2.6 | 3.9 | 2.6 | 19 | 80 | 6.85 |  |  | 7.31 |  |  | 3.041 | 3.041 | 50
100 | 0 | 0 | 4 | 9 | 19 | 9 | 24 | 12 | 6 | 4 | 6 | 3 | 0.4 | 25 | 40 | 4 |  |  | 4 | 12.8 | 69.5 | 3.8 | 3.8 | 50
100 | 0 | 0 | 0 | 0 | 2 | 9 | 39 | 21 | 10 | 6 | 3 | 0 | 3.5 | 12.5 | 40 | 5 |  |  | 4 | 14.5 | 72 | 3.2 | 3.2 | 50
100 | 0 | 0 | 0 | 0 | 7 | 22 | 41 | 10 | 0 | 5 | 3 | 0 | 4 | 12.5 | 40 | 6 |  |  | 4 | 16.6 | 76 | 2.3 | 2.3 | 50
80.9 | 19.1 | 0 | 3 | 13 | 19 | 13 | 20 | 8 | 4 | 5 | 7 | 3.1 | 1.3 | 25 | 40 | 3.6 |  |  | 4 | 11.8 | 67 | 14.8 | 14.8 | 50
79.4 | 20.6 | 0 | 4 | 13 | 18 | 6 | 12 | 12 | 9 | 6 | 9 | 5 | 1.9 | 25 | 40 | 4 |  |  | 4 | 12.7 | 69 | 5 | 5 | 50
85 | 15 | 0 | 0 | 2 | 15 | 10 | 23 | 15 | 10 | 7 | 6 | 6 | 1.5 | 19 | 40 | 4.4 |  |  | 4 | 13.8 | 71 | 5 | 5 | 50
100 | 0 | 0 | 0 | 0 | 5 | 33 | 19.5 | 18.5 | 4 | 3 | 2 | 1.5 | 4.5 | 12.5 | 20 | 6.6 |  |  | 4 |  |  | 11.06 | 11.06 | 50 | **
75 | 25 | 0 | 0 | 0 | 5 | 33 | 19.5 | 18.5 | 4 | 3 | 2 | 1.5 | 4.5 | 12.5 | 20 | 6.5 |  |  | 4 |  |  | 9.53 | 9.53 | 50
50 | 50 | 0 | 0 | 0 | 5 | 33 | 19.5 | 18.5 | 4 | 3 | 2 | 1.5 | 4.5 | 12.5 | 20 | 6.3 |  |  | 4 |  |  | 8.11 | 8.11 | 50
25 | 75 | 0 | 0 | 0 | 5 | 33 | 19.5 | 18.5 | 4 | 3 | 2 | 1.5 | 4.5 | 12.5 | 20 | 6.1 |  |  | 4 |  |  | 9.86 | 9.86 | 50
0 | 100 | 0 | 0 | 0 | 5 | 33 | 19.5 | 18.5 | 4 | 3 | 2 | 1.5 | 4.5 | 12.5 | 20 | 6 |  |  | 4 |  |  | 10.41 | 10.41 | 50
100 | 0 | 0 | 0 | 2.46 | 18.49 | 9.25 | 19.08 | 14.54 | 8.8 | 7.5 | 7.74 | 4.21 | 1.94 | 19 | 10 | 5.15 |  |  | 4 | 13.8 | 73 | 12.5 | 12.5 | 50
100 | 0 | 0 | 0 | 2.46 | 18.49 | 9.25 | 19.08 | 14.54 | 8.8 | 7.5 | 7.74 | 4.21 | 1.94 | 19 | 20 | 5.2 |  |  | 4 | 14.2 | 75 | 12.5 | 12.5 | 50
100 | 0 | 0 | 6.11 | 10.51 | 17.23 | 4.96 | 11.25 | 13.15 | 8.87 | 7.68 | 7.94 | 4.32 | 1.99 | 25 | 10 | 4.8 |  |  | 4 | 12.2 | 69 | 12.5 | 12.5 | 50
100 | 0 | 0 | 6.11 | 10.51 | 17.23 | 4.96 | 11.25 | 13.15 | 8.87 | 7.68 | 7.94 | 4.32 | 1.99 | 25 | 20 | 4.65 |  |  | 4 | 12.6 | 66 | 12.5 | 12.5 | 50
100 | 0 | 0 | 0 | 3 | 13.1 | 5.1 | 41.2 | 14.2 | 5.2 | 4.1 | 3.9 | 3.2 | 1.7 | 19 | 20 | 5.4 |  |  | 4 | 15.5 | 74 | 12.5 | 12.5 | 50
80 | 20 | 0 | 0 | 3 | 13.6 | 7.1 | 40 | 13.1 | 6 | 3.7 | 3.2 | 3 | 1.9 | 19 | 20 | 5.5 |  |  | 4.5 | 15.6 | 72 | 12.5 | 12.5 | 50
70 | 30 | 0 | 0 | 3 | 13.8 | 8.1 | 39.1 | 12.5 | 6.7 | 3.7 | 3 | 3.1 | 2 | 19 | 20 | 5.8 |  |  | 4.6 | 16.7 | 71 | 12.5 | 12.5 | 50
100 | 0 | 0 | 0 | 5 | 18 | 10 | 18 | 13 | 10 | 8 | 6 | 5 | 2.2 | 19 | 20 | 4.5 |  |  | 7 | 13.3 | 71 | 12.5 | 12.5 | 50
50 | 50 | 0 | 0 | 5 | 18 | 9 | 18 | 13 | 11 | 8 | 7 | 4 | 2.4 | 19 | 20 | 4.4 |  |  | 7 | 13.5 | 72 | 12.5 | 12.5 | 50
70 | 30 | 0 | 0 | 5 | 17 | 9 | 19 | 14 | 10 | 8 | 6 | 4 | 2.8 | 19 | 20 | 4.8 |  |  | 7 | 14.3 | 74 | 12.5 | 12.5 | 50
100 | 0 | 0 | 0 | 0 | 8 | 7.2 | 32.4 | 21.5 | 10.5 | 6.5 | 5.1 | 4.3 | 1.3 | 12.5 | 40 | 5 |  |  | 3.7 | 15.3 | 73.9 | 3.13 |  | 50
100 | 0 | 0 | 0 | 0 | 7.9 | 12.7 | 30.4 | 19.8 | 6.8 | 3.5 | 4 | 4.7 | 3.7 | 12.5 | 40 | 5.1 |  |  | 3.8 | 15.1 | 73.1 | 1.76 |  | 50
100 | 0 | 0 | 0 | 0 | 6.3 | 12 | 36.2 | 14.1 | 10.4 | 3.3 | 5.9 | 3.6 | 2.6 | 12.5 | 40 | 5.1 |  |  | 3.8 | 15.6 | 73.1 | 2.16 |  | 50
100 | 0 | 0 | 0 | 0 | 0 | 25.5 | 16.9 | 16.2 | 0 | 21 | 7.5 | 0 | 8.9 | 19 | 80 | 4 |  |  | 7 |  |  | 2.54 |  | 50
100 | 0 | 0 | 0 | 0 | 0 | 25.5 | 16.9 | 16.2 | 0 | 21 | 7.5 | 0 | 8.9 | 19 | 80 | 4.3 |  |  | 7 |  |  | 3.05 |  | 50
100 | 0 | 0 | 0 | 0 | 0 | 25.5 | 16.9 | 16.2 | 0 | 21 | 7.5 | 0 | 8.9 | 19 | 80 | 4.6 |  |  | 7 |  |  | 8.38 |  | 50
100 | 0 | 0 | 0 | 0 | 0 | 25.5 | 16.9 | 16.2 | 0 | 21 | 7.5 | 0 | 8.9 | 19 | 80 | 5 |  |  | 7 |  |  | 4.32 |  | 50
100 | 0 | 0 | 0 | 0 | 0 | 29.4 | 17 | 15.9 | 0 | 18.9 | 6.6 | 0 | 8.3 | 19 | 80 | 4 |  |  | 7 |  |  | 4.32 |  | 50
100 | 0 | 0 | 0 | 0 | 0 | 29.4 | 17 | 15.9 | 0 | 18.9 | 6.6 | 0 | 8.3 | 19 | 80 | 4.3 |  |  | 7 |  |  | 5.84 |  | 50
100 | 0 | 0 | 0 | 0 | 0 | 29.4 | 17 | 15.9 | 0 | 18.9 | 6.6 | 0 | 8.3 | 19 | 80 | 4.6 |  |  | 7 |  |  | 5.59 |  | 50
100 | 0 | 0 | 0 | 0 | 0 | 29.4 | 17 | 15.9 | 0 | 18.9 | 6.6 | 0 | 8.3 | 19 | 80 | 5 |  |  | 7 |  |  | 8.89 |  | 50
100 | 0 | 0 | 0 | 0 | 0 | 30.8 | 19.2 | 13.2 | 0 | 18.1 | 6.6 | 0 | 8.2 | 19 | 80 | 4 |  |  | 7 |  |  | 4.57 |  | 50
100 | 0 | 0 | 0 | 0 | 0 | 30.8 | 19.2 | 13.2 | 0 | 18.1 | 6.6 | 0 | 8.2 | 19 | 80 | 4.3 |  |  | 7 |  |  | 4.57 |  | 50
100 | 0 | 0 | 0 | 0 | 0 | 30.8 | 19.2 | 13.2 | 0 | 18.1 | 6.6 | 0 | 8.2 | 19 | 80 | 4.6 |  |  | 7 |  |  | 4.57 |  | 50
100 | 0 | 0 | 0 | 0 | 0 | 30.8 | 19.2 | 13.2 | 0 | 18.1 | 6.6 | 0 | 8.2 | 19 | 80 | 5 |  |  | 7 |  |  | 5.08 |  | 50
100 | 0 | 0 | 0 | 0 | 0 | 15.7 | 30.8 | 13.6 | 0 | 17.5 | 7.4 | 0 | 10.3 | 12.5 | 80 | 5 |  |  | 7 |  |  | 8.38 |  | 50
100 | 0 | 0 | 0 | 0 | 0 | 15.7 | 30.8 | 13.6 | 0 | 17.5 | 7.4 | 0 | 10.3 | 12.5 | 80 | 5.3 |  |  | 7 |  |  | 8.89 |  | 50
100 | 0 | 0 | 0 | 0 | 0 | 15.7 | 30.8 | 13.6 | 0 | 17.5 | 7.4 | 0 | 10.3 | 12.5 | 80 | 5.6 |  |  | 7 |  |  | 10.67 |  | 50
100 | 0 | 0 | 0 | 0 | 0 | 15.7 | 30.8 | 13.6 | 0 | 17.5 | 7.4 | 0 | 10.3 | 12.5 | 80 | 6 |  |  | 7 |  |  | 17.78 |  | 50
100 | 0 | 0 | 0 | 0 | 2.1 | 18.6 | 30.8 | 11.6 | 0 | 17.5 | 7.4 | 0 | 9.3 | 12.5 | 80 | 4.6 |  |  | 7 |  |  | 3.81 |  | 50
100 | 0 | 0 | 0 | 0 | 2.1 | 18.6 | 30.8 | 11.6 | 0 | 17.5 | 7.4 | 0 | 9.3 | 12.5 | 80 | 5 |  |  | 7 |  |  | 4.06 |  | 50
100 | 0 | 0 | 0 | 0 | 2.1 | 18.6 | 30.8 | 11.6 | 0 | 17.5 | 7.4 | 0 | 9.3 | 12.5 | 80 | 5.3 |  |  | 7 |  |  | 5.59 |  | 50
100 | 0 | 0 | 0 | 0 | 2.1 | 18.6 | 30.8 | 11.6 | 0 | 17.5 | 7.4 | 0 | 9.3 | 12.5 | 80 | 5.6 |  |  | 7 |  |  | 6.1 |  | 50
100 | 0 | 0 | 0 | 0 | 8 | 17.7 | 30.8 | 9.6 | 0 | 17.5 | 7.4 | 0 | 7 | 12.5 | 80 | 4.6 |  |  | 7 |  |  | 3.81 |  | 50
100 | 0 | 0 | 0 | 0 | 8 | 17.7 | 30.8 | 9.6 | 0 | 17.5 | 7.4 | 0 | 7 | 12.5 | 80 | 5 |  |  | 7 |  |  | 3.81 |  | 50
100 | 0 | 0 | 0 | 0 | 8 | 17.7 | 30.8 | 9.6 | 0 | 17.5 | 7.4 | 0 | 7 | 12.5 | 80 | 5.3 |  |  | 7 |  |  | 7.37 |  | 50
100 | 0 | 0 | 0 | 0 | 8 | 17.7 | 30.8 | 9.6 | 0 | 17.5 | 7.4 | 0 | 7 | 12.5 | 80 | 5.6 |  |  | 7 |  |  | 6.1 |  | 50
100 | 0 | 0 | 0 | 0 | 4.1 | 13.5 | 8.2 | 35.1 | 11.7 | 5.4 | 4.3 | 5.4 | 5.3 | 3.6 | 19 | 5 |  |  | 4 | 13.7 | 70 | 12.5 |  | 50
80 | 20 | 0 | 0 | 0 | 7.6 | 21.3 | 6.5 | 19.7 | 11.5 | 6.8 | 5.8 | 6.4 | 5.8 | 5 | 19 | 5.4 |  |  | 4.2 | 14.2 | 70 | 12.5 |  | 50
60 | 40 | 0 | 0 | 0 | 4.7 | 16.9 | 7.9 | 22.2 | 12.9 | 7.9 | 6.3 | 6.2 | 5.2 | 6.3 | 19 | 5.4 |  |  | 4.3 | 14.4 | 70 | 12.5 |  | 50
100 | 0 | 0 | 0 | 0 | 5.4 | 16.3 | 7.5 | 22.9 | 10.3 | 9.7 | 7.6 | 6.1 | 4.7 | 6.3 | 19 | 4.8 |  |  | 3.5 | 12.5 | 72 | 12.5 |  | 50
100 | 0 | 0 | 0 | 0 | 5.4 | 16.3 | 7.5 | 22.9 | 10.3 | 9.7 | 7.6 | 6.1 | 4.7 | 6.3 | 19 | 4.9 |  |  | 3.8 | 13 | 71 | 12.5 |  | 50
100 | 0 | 0 | 0 | 0 | 5.4 | 16.3 | 7.5 | 22.9 | 10.3 | 9.7 | 7.6 | 6.1 | 4.7 | 6.3 | 19 | 4.9 |  |  | 4 | 13.3 | 70 | 12.5 |  | 50
100 | 0 | 0 | 0 | 0 | 5.4 | 16.3 | 7.5 | 22.9 | 10.3 | 9.7 | 7.6 | 6.1 | 4.7 | 6.3 | 19 | 4.9 |  |  | 4 | 13.1 | 69 | 12.5 |  | 50

## retain(4)
Virgin Agg.(%) | RAP(%) | 1 1/2" | 1" | 3/4" | 1/2" | 3/8" | #4 | #8 | #16 | #30 | #50 | #100 | #200 | NMAS | Binder Type | Binder Content(%) | Mixing T | Compact T | Va(%) | VMA(%) | VFA(%) | RD(mm) | HWTT | Testing Temperature
100 | 0 | 0 | 7 | 14 | 22 | 9 | 10 | 9 | 9 | 5 | 5 | 4 | 3.1 | 25 | 40 | 4.6 |  |  | 7 | 13.6 | 71 | 6.01 |  | 50
100 | 0 | 0 | 4.6 | 13.1 | 14.4 | 4.8 | 20.9 | 9.4 | 6.7 | 6.5 | 6.4 | 5.3 | 3.8 | 25 | 40 | 4.5 |  |  | 7 | 12.9 | 69 | 2.18 |  | 50
100 | 0 | 0 | 7 | 10 | 20 | 6 | 19 | 12 | 8 | 4 | 4 | 3 | 3.9 | 25 | 40 | 4.5 |  |  | 7 | 13.6 | 73 | 3.78 |  | 50
100 | 0 | 0 | 5 | 15 | 13 | 8 | 16 | 11 | 12 | 4 | 5 | 5 | 1.6 | 25 | 40 | 4.5 |  |  | 7 | 12.7 | 69 | 4.319688 |  | 50
100 | 0 | 0 | 0 | 0 | 5 | 18 | 24 | 16 | 10 | 8 | 5 | 4 | 4 | 12.5 | 20 | 4 | 185 | 50 | 7 |  |  | 11.6 |  | 50
100 | 0 | 0 | 0 | 0 | 5 | 18 | 24 | 16 | 10 | 8 | 5 | 4 | 4 | 12.5 | 20 | 6 | 185 | 50 | 7 |  |  | 11.8 |  | 50
100 | 0 | 0 | 0 | 0 | 5 | 18 | 24 | 16 | 10 | 8 | 5 | 4 | 4 | 12.5 | 20 | 6.5 | 185 | 50 | 7 |  |  | 17 |  | 50
100 | 0 | 0 | 0 | 0 | 5 | 18 | 24 | 16 | 10 | 8 | 5 | 4 | 4 | 12.5 | 20 | 7 | 185 | 50 | 7 |  |  | 18.2 |  | 50
100 | 0 | 0 | 0 | 0 | 3 | 13 | 16 | 14 | 18 | 11 | 8 | 4 | 3 | 12.5 | 20 | 5 | 185 | 50 | 7 |  |  | 20 |  | 50
100 | 0 | 0 | 0 | 0 | 4 | 17 | 20 | 14 | 14 | 10 | 7 | 2 | 3 | 12.5 | 20 | 5 | 185 | 50 | 7 |  |  | 20 |  | 50
100 | 0 | 0 | 0 | 0 | 5 | 20 | 25 | 13 | 12 | 7 | 6 | 2 | 3 | 12.5 | 20 | 5 | 185 | 50 | 7 |  |  | 15 |  | 50
100 | 0 | 0 | 0 | 0 | 6 | 23 | 30 | 12 | 9 | 6 | 4 | 2 | 2 | 12.5 | 20 | 5 | 185 | 50 | 7 |  |  | 6 |  | 50
100 | 0 | 0 | 0 | 0 | 6 | 24 | 35 | 11 | 8 | 4 | 4 | 1 | 1 | 12.5 | 20 | 5 | 185 | 50 | 7 |  |  | 4.19 |  | 50
100 | 0 | 0 | 0 | 0 | 7 | 26 | 37 | 9 | 6 | 4 | 3 | 2 | 1 | 12.5 | 20 | 5 | 185 | 50 | 7 |  |  | 4.1 |  | 50
100 | 0 | 0 | 0 | 0 | 8 | 28 | 39 | 7 | 4 | 2 | 2 | 2 | 1 | 12.5 | 20 | 5 | 185 | 50 | 7 |  |  | 2.9 |  | 50
100 | 0 | 0 | 0 | 0 | 8 | 29 | 43 | 4 | 3 | 2 | 1 | 1 | 1 | 12.5 | 20 | 5 | 185 | 50 | 7 |  |  | 2.7 |  | 50
100 | 0 | 0 | 0 | 0 | 0 | 63 | 9 | 3 | 4 | 3 | 3 | 2 | 1 | 9.5 | 20 | 6.2 | 185 | 50 | 7 |  |  | 4.6 |  | 50
100 | 0 | 0 | 0 | 0 | 0 | 63 | 9 | 3 | 5 | 3 | 3 | 1 | 2 | 9.5 | 20 | 6.2 | 185 | 50 | 7 |  |  | 5.5 |  | 50
100 | 0 | 0 | 0 | 0 | 0 | 63 | 9 | 5 | 4 | 3 | 2 | 2 | 1 | 9.5 | 20 | 6.2 | 185 | 50 | 7 |  |  | 7 |  | 50
100 | 0 | 0 | 0 | 0 | 0 | 63 | 9 | 7 | 3 | 3 | 2 | 1 | 1 | 9.5 | 20 | 6.2 | 185 | 50 | 7 |  |  | 6.8 |  | 50
100 | 0 | 0 | 0 | 0 | 0 | 63 | 9 | 7 | 4 | 2 | 2 | 1 | 2 | 9.5 | 20 | 6.2 | 185 | 50 | 7 |  |  | 5.8 |  | 50
100 | 0 | 0 | 0 | 0 | 5 | 19 | 23 | 13 | 13 | 9 | 6 | 2 | 3 | 12.5 | 20 | 4.67 | 185 | 50 | 7 |  |  | 20 |  | 50
100 | 0 | 0 | 0 | 0 | 5 | 19 | 23 | 11 | 14 | 9 | 6 | 3 | 3 | 12.5 | 20 | 4.87 | 185 | 50 | 7 |  |  | 20 |  | 50
100 | 0 | 0 | 0 | 0 | 5 | 19 | 23 | 18 | 12 | 7 | 6 | 2 | 2 | 12.5 | 20 | 4.26 | 185 | 50 | 7 |  |  | 20 |  | 50
100 | 0 | 0 | 0 | 0 | 5 | 19 | 23 | 16 | 12 | 8 | 6 | 2 | 2 | 12.5 | 20 | 4.46 | 185 | 50 | 7 |  |  | 20 |  | 50
100 | 0 | 0 | 0 | 0 | 5 | 19 | 23 | 13 | 13 | 8 | 6 | 2 | 3 | 12.5 | 20 | 5 | 185 | 50 | 7 |  |  | 16.5 |  | 50
100 | 0 | 0 | 0 | 0 | 5 | 19 | 23 | 13 | 12 | 8 | 6 | 2 | 3 | 12.5 | 20 | 5.33 | 185 | 50 | 7 |  |  | 16 |  | 50
100 | 0 | 0 | 0 | 0 | 5 | 19 | 23 | 12 | 12 | 8 | 6 | 2 | 3 | 12.5 | 20 | 5.77 | 185 | 50 | 7 |  |  | 14.5 |  | 50
85 | 15 | 0 | 0 | 0 | 4 | 6 | 23 | 24 | 14 | 8 | 6 | 3 | 5 | 12.5 | 40 | 5.6 | 149 |  | 6 | 15.1 | 73.5 | 16 | 16 | 50
85 | 15 | 0 | 0 | 0 | 6 | 6 | 30 | 23 | 12 | 6 | 4 | 3 | 4 | 12.5 | 40 | 5.3 | 149 |  | 6 | 15.3 | 73.8 | 22 | 22 | 50
100 | 0 | 0 | 0 | 0 | 0 | 8 | 35 | 23.25 | 10.12 | 7.63 | 5.1 | 0 | 7.52 | 9.5 | 10 | 5.1 |  | 135 | 7 |  |  | 6.5 | 6.5 | 50
85 | 15 | 0 | 0 | 0 | 1.6 | 12.5 | 24.9 | 19.2 | 13.6 | 9.8 | 6.6 | 5.1 | 3.2 | 12.5 | 20 | 5.5 | 133 |  | 4.1 | 14 | 71 | 13.4 | 13.4 | 50
72.2 | 27.8 | 0 | 0 | 0 | 1.8 | 13.3 | 24.3 | 18.6 | 13.1 | 10.1 | 6.8 | 5.1 | 3.4 | 12.5 | 20 | 5.5 | 133 |  | 3.4 | 14.2 | 76.1 | 5.1 | 5.1 | 50
53.7 | 46.3 | 0 | 0 | 0 | 1.9 | 14.7 | 23.2 | 17.3 | 11.9 | 9.9 | 7.5 | 5.4 | 3.9 | 12.5 | 20 | 5.5 | 134 |  | 2.8 | 13.7 | 79.8 | 4.4 | 4.4 | 50
71 | 29 | 0 | 0 | 0 | 2.6 | 13.3 | 24.4 | 12.6 | 7.2 | 7 | 11.5 | 11.6 | 5.7 | 12.5 | 20 | 5 | 138 |  | 4.4 | 14.1 | 69 | 2.8 | 2.8 | 50
61 | 39 | 0 | 0 | 0 | 1.5 | 13.5 | 25.3 | 13 | 7.6 | 7 | 11.2 | 11.1 | 5.6 | 12.5 | 20 | 5 | 135 |  | 4.3 | 14.2 | 69.6 | 2.1 | 2.1 | 50
52 | 48 | 0 | 0 | 0 | 1 | 10.8 | 24.7 | 13 | 12.3 | 4.2 | 11.8 | 10.9 | 6.5 | 12.5 | 20 | 5 | 143 |  | 4.2 | 14.4 | 71.1 | 2.3 | 2.3 | 50
71 | 29 | 0 | 0 | 0 | 2.6 | 13.3 | 24.4 | 12.6 | 7.2 | 7 | 11.5 | 11.6 | 5.7 | 12.5 | 20 | 5 | 138 |  | 3.4 | 14.1 | 76.2 | 3.04 | 3.04 | 50
61 | 39 | 0 | 0 | 0 | 1.5 | 13.5 | 25.3 | 13 | 7.6 | 7 | 11.2 | 11.1 | 5.6 | 12.5 | 20 | 5 | 135 |  | 3.5 | 14.2 | 75.6 | 2.44 | 2.44 | 50
52 | 48 | 0 | 0 | 0 | 1 | 10.8 | 24.7 | 13 | 12.3 | 4.2 | 11.8 | 10.9 | 6.5 | 12.5 | 20 | 5 | 143 |  | 3.8 | 14.4 | 73.5 | 1.71 | 1.71 | 50
100 | 0 | 0 | 0 | 5 | 26 | 6.2 | 17.3 | 11.8 | 8.5 | 5.1 | 4.3 | 6.5 | 4.4 | 19 | 40 | 4.4 |  |  | 11.15 |  |  | 2.066 | 2.066 | 50
100 | 0 | 0 | 0 | 10 | 31 | 6.4 | 18 | 9.7 | 6.3 | 3.8 | 3.2 | 4.7 | 3.3 | 19 | 40 | 5.16 |  |  | 9.51 |  |  | 3.298 | 3.298 | 50
100 | 0 | 0 | 0 | 0 | 21 | 5.5 | 15.4 | 13.9 | 11.2 | 6.7 | 5.6 | 8.5 | 5.7 | 12.5 | 40 | 4.25 |  |  | 11.13 |  |  | 2.455 | 2.455 | 50
100 | 0 | 0 | 0 | 0 | 1 | 10 | 27 | 17 | 11 | 7 | 6 | 9 | 5 | 12.5 | 40 | 4.83 |  |  | 13.55 |  |  | 3.897 | 3.897 | 50
100 | 0 | 0 | 0 | 2 | 15 | 13.3 | 37.2 | 12.4 | 5.1 | 3 | 2.6 | 3.9 | 2.6 | 19 | 40 | 6.6 |  |  | 2.43 |  |  | 3.838 | 3.838 | 50
100 | 0 | 0 | 0 | 14 | 13 | 6.9 | 19.2 | 12.4 | 8.7 | 5.2 | 4.4 | 6.7 | 4.5 | 19 | 40 | 4.45 |  |  | 7.26 |  |  | 3.12 | 3.12 | 50
100 | 0 | 0 | 0 | 2 | 8 | 11.3 | 31.3 | 14.5 | 8.3 | 5 | 4.2 | 6.3 | 4.3 | 19 | 40 | 5.3 |  |  | 7.16 |  |  | 2.016 | 2.016 | 50
100 | 0 | 0 | 0 | 4 | 12.5 | 12.4 | 34.6 | 12.8 | 6 | 3.6 | 3 | 4.6 | 3 | 19 | 40 | 5.68 |  |  | 7.31 |  |  | 2.688 | 2.688 | 50
100 | 0 | 0 | 0 | 8 | 30 | 4.4 | 12.1 | 11 | 8.7 | 5.2 | 4.4 | 6.7 | 4.5 | 19 | 40 | 4.35 |  |  | 9.98 |  |  | 1.53 | 1.53 | 50
100 | 0 | 0 | 0 | 10 | 31 | 4.8 | 13.5 | 10.2 | 7.7 | 4.6 | 3.9 | 5.9 | 3.9 | 19 | 40 | 4.25 |  |  | 7.51 |  |  | 1.364 | 1.364 | 50
100 | 0 | 0 | 0 | 5 | 26 | 6.2 | 17.3 | 11.8 | 8.5 | 5.1 | 4.3 | 6.5 | 4.4 | 19 | 40 | 5 |  |  | 7.95 |  |  | 2.586 | 2.586 | 50
100 | 0 | 0 | 0 | 5 | 26 | 6.2 | 17.3 | 11.8 | 8.5 | 5.1 | 4.3 | 6.5 | 4.4 | 19 | 40 | 4.8 |  |  | 9.6 |  |  | 2.11 | 2.11 | 50
100 | 0 | 0 | 0 | 5 | 26 | 6.2 | 17.3 | 11.8 | 8.5 | 5.1 | 4.3 | 6.5 | 4.4 | 19 | 40 | 4.6 |  |  | 10.17 |  |  | 2.258 | 2.258 | 50
100 | 0 | 0 | 0 | 5 | 26 | 6.2 | 17.3 | 11.8 | 8.5 | 5.1 | 4.3 | 6.5 | 4.4 | 19 | 30 | 5.2 |  |  | 7.08 |  |  | 4.764 | 4.764 | 50
100 | 0 | 0 | 0 | 2 | 15 | 13.3 | 37.2 | 12.4 | 5.1 | 3 | 2.6 | 3.9 | 2.6 | 19 | 40 | 6.85 |  |  | 7.31 |  |  | 3.041 | 3.041 | 50
100 | 0 | 0 | 4 | 9 | 19 | 9 | 24 | 12 | 6 | 4 | 6 | 3 | 0.4 | 25 | 40 | 4 |  |  | 4 | 12.8 | 69.5 | 3.8 | 3.8 | 50
100 | 0 | 0 | 0 | 0 | 2 | 9 | 39 | 21 | 10 | 6 | 3 | 0 | 3.5 | 12.5 | 40 | 5 |  |  | 4 | 14.5 | 72 | 3.2 | 3.2 | 50
100 | 0 | 0 | 0 | 0 | 7 | 22 | 41 | 10 | 0 | 5 | 3 | 0 | 4 | 12.5 | 40 | 6 |  |  | 4 | 16.6 | 76 | 2.3 | 2.3 | 50
80.9 | 19.1 | 0 | 3 | 13 | 19 | 13 | 20 | 8 | 4 | 5 | 7 | 3.1 | 1.3 | 25 | 40 | 3.6 |  |  | 4 | 11.8 | 67 | 14.8 | 14.8 | 50
79.4 | 20.6 | 0 | 4 | 13 | 18 | 6 | 12 | 12 | 9 | 6 | 9 | 5 | 1.9 | 25 | 40 | 4 |  |  | 4 | 12.7 | 69 | 5 | 5 | 50
85 | 15 | 0 | 0 | 2 | 15 | 10 | 23 | 15 | 10 | 7 | 6 | 6 | 1.5 | 19 | 40 | 4.4 |  |  | 4 | 13.8 | 71 | 5 | 5 | 50
100 | 0 | 0 | 0 | 0 | 5 | 33 | 19.5 | 18.5 | 4 | 3 | 2 | 1.5 | 4.5 | 12.5 | 20 | 6.6 |  |  | 4 |  |  | 11.06 | 11.06 | 50 | **
75 | 25 | 0 | 0 | 0 | 5 | 33 | 19.5 | 18.5 | 4 | 3 | 2 | 1.5 | 4.5 | 12.5 | 20 | 6.5 |  |  | 4 |  |  | 9.53 | 9.53 | 50
50 | 50 | 0 | 0 | 0 | 5 | 33 | 19.5 | 18.5 | 4 | 3 | 2 | 1.5 | 4.5 | 12.5 | 20 | 6.3 |  |  | 4 |  |  | 8.11 | 8.11 | 50
25 | 75 | 0 | 0 | 0 | 5 | 33 | 19.5 | 18.5 | 4 | 3 | 2 | 1.5 | 4.5 | 12.5 | 20 | 6.1 |  |  | 4 |  |  | 9.86 | 9.86 | 50
0 | 100 | 0 | 0 | 0 | 5 | 33 | 19.5 | 18.5 | 4 | 3 | 2 | 1.5 | 4.5 | 12.5 | 20 | 6 |  |  | 4 |  |  | 10.41 | 10.41 | 50
100 | 0 | 0 | 0 | 2.46 | 18.49 | 9.25 | 19.08 | 14.54 | 8.8 | 7.5 | 7.74 | 4.21 | 1.94 | 19 | 10 | 5.15 |  |  | 4 | 13.8 | 73 | 12.5 | 12.5 | 50
100 | 0 | 0 | 0 | 2.46 | 18.49 | 9.25 | 19.08 | 14.54 | 8.8 | 7.5 | 7.74 | 4.21 | 1.94 | 19 | 20 | 5.2 |  |  | 4 | 14.2 | 75 | 12.5 | 12.5 | 50
100 | 0 | 0 | 6.11 | 10.51 | 17.23 | 4.96 | 11.25 | 13.15 | 8.87 | 7.68 | 7.94 | 4.32 | 1.99 | 25 | 10 | 4.8 |  |  | 4 | 12.2 | 69 | 12.5 | 12.5 | 50
100 | 0 | 0 | 6.11 | 10.51 | 17.23 | 4.96 | 11.25 | 13.15 | 8.87 | 7.68 | 7.94 | 4.32 | 1.99 | 25 | 20 | 4.65 |  |  | 4 | 12.6 | 66 | 12.5 | 12.5 | 50
100 | 0 | 0 | 0 | 3 | 13.1 | 5.1 | 41.2 | 14.2 | 5.2 | 4.1 | 3.9 | 3.2 | 1.7 | 19 | 20 | 5.4 |  |  | 4 | 15.5 | 74 | 12.5 | 12.5 | 50
80 | 20 | 0 | 0 | 3 | 13.6 | 7.1 | 40 | 13.1 | 6 | 3.7 | 3.2 | 3 | 1.9 | 19 | 20 | 5.5 |  |  | 4.5 | 15.6 | 72 | 12.5 | 12.5 | 50
70 | 30 | 0 | 0 | 3 | 13.8 | 8.1 | 39.1 | 12.5 | 6.7 | 3.7 | 3 | 3.1 | 2 | 19 | 20 | 5.8 |  |  | 4.6 | 16.7 | 71 | 12.5 | 12.5 | 50
100 | 0 | 0 | 0 | 5 | 18 | 10 | 18 | 13 | 10 | 8 | 6 | 5 | 2.2 | 19 | 20 | 4.5 |  |  | 7 | 13.3 | 71 | 12.5 | 12.5 | 50
50 | 50 | 0 | 0 | 5 | 18 | 9 | 18 | 13 | 11 | 8 | 7 | 4 | 2.4 | 19 | 20 | 4.4 |  |  | 7 | 13.5 | 72 | 12.5 | 12.5 | 50
70 | 30 | 0 | 0 | 5 | 17 | 9 | 19 | 14 | 10 | 8 | 6 | 4 | 2.8 | 19 | 20 | 4.8 |  |  | 7 | 14.3 | 74 | 12.5 | 12.5 | 50
100 | 0 | 0 | 0 | 0 | 8 | 7.2 | 32.4 | 21.5 | 10.5 | 6.5 | 5.1 | 4.3 | 1.3 | 12.5 | 40 | 5 |  |  | 3.7 | 15.3 | 73.9 | 3.13 |  | 50
100 | 0 | 0 | 0 | 0 | 7.9 | 12.7 | 30.4 | 19.8 | 6.8 | 3.5 | 4 | 4.7 | 3.7 | 12.5 | 40 | 5.1 |  |  | 3.8 | 15.1 | 73.1 | 1.76 |  | 50
100 | 0 | 0 | 0 | 0 | 6.3 | 12 | 36.2 | 14.1 | 10.4 | 3.3 | 5.9 | 3.6 | 2.6 | 12.5 | 40 | 5.1 |  |  | 3.8 | 15.6 | 73.1 | 2.16 |  | 50
100 | 0 | 0 | 0 | 0 | 0 | 25.5 | 16.9 | 16.2 | 0 | 21 | 7.5 | 0 | 8.9 | 19 | 40 | 4 |  |  | 7 |  |  | 2.54 |  | 50
100 | 0 | 0 | 0 | 0 | 0 | 25.5 | 16.9 | 16.2 | 0 | 21 | 7.5 | 0 | 8.9 | 19 | 40 | 4.3 |  |  | 7 |  |  | 3.05 |  | 50
100 | 0 | 0 | 0 | 0 | 0 | 25.5 | 16.9 | 16.2 | 0 | 21 | 7.5 | 0 | 8.9 | 19 | 40 | 4.6 |  |  | 7 |  |  | 8.38 |  | 50
100 | 0 | 0 | 0 | 0 | 0 | 25.5 | 16.9 | 16.2 | 0 | 21 | 7.5 | 0 | 8.9 | 19 | 40 | 5 |  |  | 7 |  |  | 4.32 |  | 50
100 | 0 | 0 | 0 | 0 | 0 | 29.4 | 17 | 15.9 | 0 | 18.9 | 6.6 | 0 | 8.3 | 19 | 40 | 4 |  |  | 7 |  |  | 4.32 |  | 50
100 | 0 | 0 | 0 | 0 | 0 | 29.4 | 17 | 15.9 | 0 | 18.9 | 6.6 | 0 | 8.3 | 19 | 40 | 4.3 |  |  | 7 |  |  | 5.84 |  | 50
100 | 0 | 0 | 0 | 0 | 0 | 29.4 | 17 | 15.9 | 0 | 18.9 | 6.6 | 0 | 8.3 | 19 | 40 | 4.6 |  |  | 7 |  |  | 5.59 |  | 50
100 | 0 | 0 | 0 | 0 | 0 | 29.4 | 17 | 15.9 | 0 | 18.9 | 6.6 | 0 | 8.3 | 19 | 40 | 5 |  |  | 7 |  |  | 8.89 |  | 50
100 | 0 | 0 | 0 | 0 | 0 | 30.8 | 19.2 | 13.2 | 0 | 18.1 | 6.6 | 0 | 8.2 | 19 | 40 | 4 |  |  | 7 |  |  | 4.57 |  | 50
100 | 0 | 0 | 0 | 0 | 0 | 30.8 | 19.2 | 13.2 | 0 | 18.1 | 6.6 | 0 | 8.2 | 19 | 40 | 4.3 |  |  | 7 |  |  | 4.57 |  | 50
100 | 0 | 0 | 0 | 0 | 0 | 30.8 | 19.2 | 13.2 | 0 | 18.1 | 6.6 | 0 | 8.2 | 19 | 40 | 4.6 |  |  | 7 |  |  | 4.57 |  | 50
100 | 0 | 0 | 0 | 0 | 0 | 30.8 | 19.2 | 13.2 | 0 | 18.1 | 6.6 | 0 | 8.2 | 19 | 40 | 5 |  |  | 7 |  |  | 5.08 |  | 50
100 | 0 | 0 | 0 | 0 | 0 | 15.7 | 30.8 | 13.6 | 0 | 17.5 | 7.4 | 0 | 10.3 | 12.5 | 40 | 5 |  |  | 7 |  |  | 8.38 |  | 50
100 | 0 | 0 | 0 | 0 | 0 | 15.7 | 30.8 | 13.6 | 0 | 17.5 | 7.4 | 0 | 10.3 | 12.5 | 40 | 5.3 |  |  | 7 |  |  | 8.89 |  | 50
100 | 0 | 0 | 0 | 0 | 0 | 15.7 | 30.8 | 13.6 | 0 | 17.5 | 7.4 | 0 | 10.3 | 12.5 | 40 | 5.6 |  |  | 7 |  |  | 10.67 |  | 50
100 | 0 | 0 | 0 | 0 | 0 | 15.7 | 30.8 | 13.6 | 0 | 17.5 | 7.4 | 0 | 10.3 | 12.5 | 40 | 6 |  |  | 7 |  |  | 17.78 |  | 50
100 | 0 | 0 | 0 | 0 | 2.1 | 18.6 | 30.8 | 11.6 | 0 | 17.5 | 7.4 | 0 | 9.3 | 12.5 | 40 | 4.6 |  |  | 7 |  |  | 3.81 |  | 50
100 | 0 | 0 | 0 | 0 | 2.1 | 18.6 | 30.8 | 11.6 | 0 | 17.5 | 7.4 | 0 | 9.3 | 12.5 | 40 | 5 |  |  | 7 |  |  | 4.06 |  | 50
100 | 0 | 0 | 0 | 0 | 2.1 | 18.6 | 30.8 | 11.6 | 0 | 17.5 | 7.4 | 0 | 9.3 | 12.5 | 40 | 5.3 |  |  | 7 |  |  | 5.59 |  | 50
100 | 0 | 0 | 0 | 0 | 2.1 | 18.6 | 30.8 | 11.6 | 0 | 17.5 | 7.4 | 0 | 9.3 | 12.5 | 40 | 5.6 |  |  | 7 |  |  | 6.1 |  | 50
100 | 0 | 0 | 0 | 0 | 8 | 17.7 | 30.8 | 9.6 | 0 | 17.5 | 7.4 | 0 | 7 | 12.5 | 40 | 4.6 |  |  | 7 |  |  | 3.81 |  | 50
100 | 0 | 0 | 0 | 0 | 8 | 17.7 | 30.8 | 9.6 | 0 | 17.5 | 7.4 | 0 | 7 | 12.5 | 40 | 5 |  |  | 7 |  |  | 3.81 |  | 50
100 | 0 | 0 | 0 | 0 | 8 | 17.7 | 30.8 | 9.6 | 0 | 17.5 | 7.4 | 0 | 7 | 12.5 | 40 | 5.3 |  |  | 7 |  |  | 7.37 |  | 50
100 | 0 | 0 | 0 | 0 | 8 | 17.7 | 30.8 | 9.6 | 0 | 17.5 | 7.4 | 0 | 7 | 12.5 | 40 | 5.6 |  |  | 7 |  |  | 6.1 |  | 50 | ****
100 | 0 | 0 | 0 | 0 | 4.1 | 13.5 | 8.2 | 35.1 | 11.7 | 5.4 | 4.3 | 5.4 | 5.3 | 3.6 | 19 | 5 |  |  | 4 | 13.7 | 70 | 12.5 |  | 50
80 | 20 | 0 | 0 | 0 | 7.6 | 21.3 | 6.5 | 19.7 | 11.5 | 6.8 | 5.8 | 6.4 | 5.8 | 5 | 19 | 5.4 |  |  | 4.2 | 14.2 | 70 | 12.5 |  | 50
60 | 40 | 0 | 0 | 0 | 4.7 | 16.9 | 7.9 | 22.2 | 12.9 | 7.9 | 6.3 | 6.2 | 5.2 | 6.3 | 19 | 5.4 |  |  | 4.3 | 14.4 | 70 | 12.5 |  | 50
100 | 0 | 0 | 0 | 0 | 5.4 | 16.3 | 7.5 | 22.9 | 10.3 | 9.7 | 7.6 | 6.1 | 4.7 | 6.3 | 19 | 4.8 |  |  | 3.5 | 12.5 | 72 | 12.5 |  | 50
100 | 0 | 0 | 0 | 0 | 5.4 | 16.3 | 7.5 | 22.9 | 10.3 | 9.7 | 7.6 | 6.1 | 4.7 | 6.3 | 19 | 4.9 |  |  | 3.8 | 13 | 71 | 12.5 |  | 50
100 | 0 | 0 | 0 | 0 | 5.4 | 16.3 | 7.5 | 22.9 | 10.3 | 9.7 | 7.6 | 6.1 | 4.7 | 6.3 | 19 | 4.9 |  |  | 4 | 13.3 | 70 | 12.5 |  | 50
100 | 0 | 0 | 0 | 0 | 5.4 | 16.3 | 7.5 | 22.9 | 10.3 | 9.7 | 7.6 | 6.1 | 4.7 | 6.3 | 19 | 4.9 |  |  | 4 | 13.1 | 69 | 12.5 |  | 50

## Test1
Virgin Agg.(%) | RAP(%) | 1 1/2" | 1" | 3/4" | 1/2" | 3/8" | #4 | #8 | #16 | #30 | #50 | #100 | #200 | NMAS | Binder Type | Binder Content(%) | Mixing T | Compact T | Va(%) | VMA(%) | VFA(%) | RD(mm) | HWTT | Testing Temperature
100 | 0 | 0 | 4 | 10 | 20 | 5 | 13 | 11 | 11 | 6 | 6 | 6 | 3.2 | 25 | 20 | 4.6 |  |  | 6.6 | 13.1 | 70 | 11.88 | 11.88 | 50 | *
100 | 0 | 0 | 4 | 10 | 20 | 5 | 13 | 11 | 11 | 6 | 6 | 6 | 3.2 | 25 | 20 | 4.6 |  |  | 5.4 | 13.1 | 70 | 6.95 | 6.95 | 50
100 | 0 | 0 | 4 | 10 | 20 | 5 | 13 | 11 | 11 | 6 | 6 | 6 | 3.2 | 25 | 20 | 4.6 |  |  | 5.6 | 13.1 | 70 | 10.21 | 10.21 | 50
100 | 0 | 0 | 4 | 10 | 20 | 5 | 13 | 11 | 11 | 6 | 6 | 6 | 3.2 | 25 | 20 | 4.6 |  |  | 5.3 | 13.1 | 70 | 15.74 | 15.74 | 50
100 | 0 | 0 | 0 | 5 | 15 | 9 | 22 | 11 | 9 | 7 | 7 | 6 | 3.9 | 19 | 20 | 5 |  |  | 5.1 | 13.7 | 71 | 15.75 | 15.75 | 50
100 | 0 | 0 | 0 | 5 | 15 | 9 | 22 | 11 | 9 | 7 | 7 | 6 | 3.9 | 19 | 20 | 5 |  |  | 5.1 | 13.7 | 71 | 8.98 | 8.98 | 50
100 | 0 | 0 | 3 | 10 | 18 | 5 | 14 | 15 | 9 | 9 | 6 | 4 | 2.3 | 25 | 20 | 4.1 | 155~161 |  | 6.5 | 12.7 | 68 | 13.66 | 13.66 | 50
100 | 0 | 0 | 3 | 10 | 18 | 5 | 14 | 15 | 9 | 9 | 6 | 4 | 2.3 | 25 | 20 | 4.1 | 155~161 |  | 3.8 | 12.7 | 68 | 17.31 | 17.31 | 50
100 | 0 | 0 | 5 | 7 | 16 | 8 | 20 | 15 | 5 | 5 | 6 | 6 | 2.3 | 25 | 20 | 4.5 | 155~161 | 144~149 | 1.6 | 13.4 | 71 | 16.91 | 16.91 | 50
100 | 0 | 0 | 5 | 7 | 16 | 8 | 20 | 15 | 5 | 5 | 6 | 6 | 2.3 | 25 | 20 | 4.5 | 155~161 | 144~149 | 1.3 | 13.4 | 71 | 19.18 | 19.18 | 50
100 | 0 | 0 | 5 | 7 | 16 | 8 | 20 | 15 | 5 | 5 | 6 | 6 | 2.3 | 25 | 20 | 4.5 | 155~161 | 144~149 | 2.9 | 13.4 | 71 | 16.79 | 16.79 | 50
100 | 0 | 0 | 5 | 7 | 16 | 8 | 20 | 15 | 5 | 5 | 6 | 6 | 2.3 | 25 | 20 | 4.5 | 155~161 | 144~149 | 6.8 | 13.4 | 71 | 15.95 | 15.95 | 50
100 | 0 | 0 | 5 | 7 | 16 | 8 | 20 | 15 | 5 | 5 | 6 | 6 | 2.3 | 25 | 20 | 4.5 | 155~161 | 144~149 | 4 | 13.4 | 71 | 17.25 | 17.25 | 50
100 | 0 | 0 | 5 | 7 | 16 | 8 | 20 | 15 | 5 | 5 | 6 | 6 | 2.3 | 25 | 20 | 4.5 | 155~161 | 144~149 | 3.5 | 13.4 | 71 | 17.11 | 17.11 | 50
100 | 0 | 0 | 2 | 12 | 20 | 6 | 11 | 13 | 8 | 9 | 7 | 4 | 3.1 | 25 | 20 | 4.4 | 154~160 | 143~148 | 5.2 | 13.5 | 68 | 16.89 | 16.89 | 50
100 | 0 | 0 | 2 | 12 | 20 | 6 | 11 | 13 | 8 | 9 | 7 | 4 | 3.1 | 25 | 20 | 4.4 | 154~160 | 143~148 | 3.7 | 13.5 | 68 | 6.28 | 6.28 | 50
100 | 0 | 0 | 2 | 12 | 20 | 6 | 11 | 13 | 8 | 9 | 7 | 4 | 3.1 | 25 | 20 | 4.4 | 154~160 | 143~148 | 4 | 13.5 | 68 | 13.48 | 13.48 | 50
100 | 0 | 0 | 2 | 12 | 20 | 6 | 11 | 13 | 8 | 9 | 7 | 4 | 3.1 | 25 | 20 | 4.4 | 154~160 | 143~148 | 6.7 | 13.5 | 68 | 18.4 | 18.4 | 50
100 | 0 | 0 | 2 | 12 | 20 | 6 | 11 | 13 | 8 | 9 | 7 | 4 | 3.1 | 25 | 20 | 4.4 | 154~160 | 143~148 | 5.2 | 13.5 | 68 | 15.85 | 15.85 | 50
100 | 0 | 0 | 2 | 12 | 20 | 6 | 11 | 13 | 8 | 9 | 7 | 4 | 3.1 | 25 | 20 | 4.4 | 154~160 | 143~148 | 3.7 | 13.5 | 68 | 16.6 | 16.6 | 50
100 | 0 | 0 | 2 | 12 | 20 | 6 | 11 | 13 | 8 | 9 | 7 | 4 | 3.1 | 25 | 20 | 4.4 | 154~160 | 143~148 | 4 | 13.5 | 68 | 15.04 | 15.04 | 50
100 | 0 | 0 | 2 | 12 | 20 | 6 | 11 | 13 | 8 | 9 | 7 | 4 | 3.1 | 25 | 20 | 4.4 | 154~160 | 143~148 | 6.7 | 13.5 | 68 | 17.86 | 17.86 | 50
100 | 0 | 0 | 3 | 12 | 15 | 7 | 14 | 15 | 9 | 6 | 6 | 6 | 2.1 | 25 | 30 | 4.3 | 169~177 | 155~161 | 5.8 | 13.3 | 70 | 2.61 | 2.61 | 50
100 | 0 | 0 | 3 | 12 | 15 | 7 | 14 | 15 | 9 | 6 | 6 | 6 | 2.1 | 25 | 30 | 4.3 | 169~177 | 155~161 | 9.5 | 13.3 | 70 | 17.58 | 17.58 | 50
100 | 0 | 0 | 3 | 12 | 15 | 7 | 14 | 15 | 9 | 6 | 6 | 6 | 2.1 | 25 | 30 | 4.3 | 169~177 | 155~161 | 8.3 | 13.3 | 70 | 9.21 | 9.21 | 50
100 | 0 | 0 | 3 | 12 | 15 | 7 | 14 | 15 | 9 | 6 | 6 | 6 | 2.1 | 25 | 30 | 4.3 | 169~177 | 155~161 | 4.5 | 13.3 | 70 | 3.07 | 3.07 | 50
100 | 0 | 0 | 3 | 12 | 15 | 7 | 14 | 15 | 9 | 6 | 6 | 6 | 2.1 | 25 | 30 | 4.3 | 169~177 | 155~161 | 4.6 | 13.3 | 70 | 3.45 | 3.45 | 50
100 | 0 | 0 | 3 | 12 | 15 | 7 | 14 | 15 | 9 | 6 | 6 | 6 | 2.1 | 25 | 30 | 4.3 | 169~177 | 155~161 | 5.4 | 13.3 | 70 | 6.18 | 6.18 | 50
100 | 0 | 0 | 0 | 0 | 5 | 7 | 25 | 21 | 11 | 7 | 8 | 7 | 4.4 | 12.5 | 30 | 5.2 | 169~177 | 153~159 | 3.7 | 14.4 | 72 | 4.34 | 4.34 | 50
100 | 0 | 0 | 0 | 0 | 5 | 7 | 25 | 21 | 11 | 7 | 8 | 7 | 4.4 | 12.5 | 30 | 5.2 | 169~177 | 153~159 | 3.2 | 14.4 | 72 | 4.55 | 4.55 | 50
100 | 0 | 0 | 4 | 8 | 21 | 5 | 17 | 13 | 9 | 7 | 5 | 4 | 2.2 | 25 | 20 | 4.4 | 156~162 | 144`149 | 8.1 | 13.2 | 70 | 16.27 | 16.27 | 50
100 | 0 | 0 | 4 | 8 | 21 | 5 | 17 | 13 | 9 | 7 | 5 | 4 | 2.2 | 25 | 20 | 4.4 | 156~162 | 144~149 | 8.2 | 13.2 | 70 | 18.33 | 18.33 | 50
100 | 0 | 0 | 4 | 8 | 21 | 5 | 17 | 13 | 9 | 7 | 5 | 4 | 2.2 | 25 | 20 | 4.4 | 156~162 | 144~149 | 8.2 | 13.2 | 70 | 13.94 | 13.94 | 50
100 | 0 | 0 | 4 | 8 | 21 | 5 | 17 | 13 | 9 | 7 | 5 | 4 | 2.2 | 25 | 20 | 4.4 | 156~162 | 144~149 | 5.4 | 13.2 | 70 | 19.68 | 19.68 | 50
100 | 0 | 0 | 0 | 5 | 12 | 8 | 16 | 16 | 12 | 10 | 8 | 5 | 3 | 19 | 20 | 4.5 | 156~162 | 145~149 | 8.5 | 13.3 | 70 | 14.99 | 14.99 | 50
100 | 0 | 0 | 0 | 5 | 12 | 8 | 16 | 16 | 12 | 10 | 8 | 5 | 3 | 19 | 20 | 4.5 | 156~162 | 145~149 | 8.8 | 13.3 | 70 | 17.61 | 17.61 | 50
100 | 0 | 0 | 0 | 5 | 12 | 8 | 16 | 16 | 12 | 10 | 8 | 5 | 3 | 19 | 20 | 4.5 | 156~162 | 145~149 | 9.2 | 13.3 | 70 | 16.91 | 16.91 | 50
100 | 0 | 0 | 0 | 5 | 12 | 8 | 16 | 16 | 12 | 10 | 8 | 5 | 3 | 19 | 20 | 4.5 | 156~162 | 145~149 | 9.6 | 13.3 | 70 | 15.89 | 15.89 | 50
100 | 0 | 0 | 0 | 5 | 20 | 9 | 15 | 13 | 9 | 7 | 7 | 6 | 3.9 | 19 | 40 | 4.5 | 168~177 | 151~158 | 7.4 | 13.5 | 69 | 2.66 | 2.66 | 50
100 | 0 | 0 | 0 | 5 | 20 | 9 | 15 | 13 | 9 | 7 | 7 | 6 | 3.9 | 19 | 40 | 4.5 | 168~177 | 151~158 | 7.4 | 13.5 | 69 | 4.3 | 4.3 | 50 | *
100 | 0 | 0 | 0 | 5 | 20 | 9 | 15 | 13 | 9 | 7 | 7 | 6 | 3.9 | 19 | 40 | 4.5 | 168~177 | 151~158 | 6.4 | 13.5 | 69 | 2.53 | 2.53 | 50
100 | 0 | 0 | 0 | 5 | 20 | 9 | 15 | 13 | 9 | 7 | 7 | 6 | 3.9 | 19 | 40 | 4.5 | 168~177 | 151~158 | 7.2 | 13.5 | 69 | 10 | 10 | 50
100 | 0 | 0 | 0 | 5 | 20 | 9 | 15 | 13 | 9 | 7 | 7 | 6 | 3.9 | 19 | 40 | 4.5 | 168~177 | 151~158 | 6.2 | 13.5 | 69 | 2.17 | 2.17 | 50
100 | 0 | 0 | 0 | 5 | 20 | 9 | 15 | 13 | 9 | 7 | 7 | 6 | 3.9 | 19 | 40 | 4.5 | 168~177 | 151~158 | 8.7 | 13.5 | 69 | 3.95 | 3.95 | 50
100 | 0 | 0 | 0 | 5 | 20 | 9 | 15 | 13 | 9 | 7 | 7 | 6 | 3.9 | 19 | 40 | 4.5 | 168~177 | 151~158 | 10.3 | 13.5 | 69 | 17.63 | 17.63 | 50
100 | 0 | 0 | 0 | 5 | 20 | 9 | 15 | 13 | 9 | 7 | 7 | 6 | 3.9 | 19 | 40 | 4.5 | 168~177 | 151~158 | 8.6 | 13.5 | 69 | 10.46 | 10.46 | 50

## Test2
Virgin Agg.(%) | RAP(%) | 1 1/2" | 1" | 3/4" | 1/2" | 3/8" | #4 | #8 | #16 | #30 | #50 | #100 | #200 | NMAS | Binder Type | Binder Content(%) | Mixing T | Compact T | Va(%) | VMA(%) | VFA(%) | RD(mm) | HWTT | Testing Temperature
100 | 0 | 0 | 4 | 10 | 20 | 5 | 13 | 11 | 11 | 6 | 6 | 6 | 3.2 | 25 | 20 | 4.6 |  |  | 5.5 |  |  | 8.58 | 8.58 | 50
100 | 0 | 0 | 2 | 7.5 | 17.5 | 7 | 17.5 | 11 | 10 | 6.5 | 6.5 | 6 | 3.55 | 22 | 20 | 4.8 |  |  | 5.2 |  |  | 15.745 | 15.745 | 50
100 | 0 | 0 | 1.5 | 7.5 | 16.5 | 7 | 18 | 13 | 9 | 8 | 6.5 | 5 | 3.1 | 22 | 20 | 4.55 |  |  | 5.8 |  |  | 11.32 | 11.32 | 50
100 | 0 | 0 | 4 | 8.5 | 17 | 6.5 | 17 | 15 | 7 | 7 | 6 | 5 | 2.3 | 25 | 20 | 4.3 |  |  | 2.7 |  |  | 17.11 | 17.11 | 50
100 | 0 | 0 | 5 | 7 | 16 | 8 | 20 | 15 | 5 | 5 | 6 | 6 | 2.3 | 25 | 20 | 4.5 |  |  | 2.1 |  |  | 17.985 | 17.985 | 50
100 | 0 | 0 | 5 | 7 | 16 | 8 | 20 | 15 | 5 | 5 | 6 | 6 | 2.3 | 25 | 20 | 4.5 |  |  | 5.4 |  |  | 16.6 | 16.6 | 50
100 | 0 | 0 | 3.5 | 9.5 | 18 | 7 | 15.5 | 14 | 6.5 | 7 | 6.5 | 5 | 2.7 | 25 | 20 | 4.45 |  |  | 4.35 |  |  | 17 | 17 | 50
100 | 0 | 0 | 2 | 12 | 20 | 6 | 11 | 13 | 8 | 9 | 7 | 4 | 3.1 | 25 | 20 | 4.4 |  |  | 3.85 |  |  | 9.88 | 9.88 | 50
100 | 0 | 0 | 2 | 12 | 20 | 6 | 11 | 13 | 8 | 9 | 7 | 4 | 3.1 | 25 | 20 | 4.4 |  |  | 5.95 |  |  | 17.125 | 17.125 | 50
100 | 0 | 0 | 2 | 12 | 20 | 6 | 11 | 13 | 8 | 9 | 7 | 4 | 3.1 | 25 | 20 | 4.4 |  |  | 3.85 |  |  | 15.82 | 15.82 | 50
100 | 0 | 0 | 2.5 | 12 | 17.5 | 6.5 | 12.5 | 14 | 8.5 | 7.5 | 6.5 | 5 | 2.6 | 25 | 25 | 4.35 |  |  | 6.25 |  |  | 10.235 | 10.235 | 50
100 | 0 | 0 | 3 | 12 | 15 | 7 | 14 | 15 | 9 | 6 | 6 | 6 | 2.1 | 25 | 30 | 4.3 |  |  | 8.9 |  |  | 13.395 | 13.395 | 50
100 | 0 | 0 | 3 | 12 | 15 | 7 | 14 | 15 | 9 | 6 | 6 | 6 | 2.1 | 25 | 30 | 4.3 |  |  | 4.55 |  |  | 3.26 | 3.26 | 50
100 | 0 | 0 | 1.5 | 6 | 10 | 7 | 19.5 | 18 | 10 | 6.5 | 7 | 6.5 | 3.25 | 18.75 | 30 | 4.75 |  |  | 4.55 |  |  | 5.26 | 5.26 | 50
100 | 0 | 0 | 2 | 4 | 13 | 6 | 21 | 17 | 10 | 7 | 6.5 | 5.5 | 3.3 | 18.75 | 25 | 4.8 |  |  | 5.65 |  |  | 10.41 | 10.41 | 50
100 | 0 | 0 | 4 | 8 | 21 | 5 | 17 | 13 | 9 | 7 | 5 | 4 | 2.2 | 25 | 20 | 4.4 |  |  | 8.2 |  |  | 16.135 | 16.135 | 50
100 | 0 | 0 | 2 | 6.5 | 16.5 | 6.5 | 16.5 | 14.5 | 10.5 | 8.5 | 6.5 | 4.5 | 2.6 | 22 | 20 | 4.45 |  |  | 6.95 |  |  | 17.335 | 17.335 | 50
100 | 0 | 0 | 0 | 5 | 12 | 8 | 16 | 16 | 12 | 10 | 8 | 5 | 3 | 19 | 20 | 4.5 |  |  | 9 |  |  | 17.26 | 17.26 | 50
100 | 0 | 0 | 0 | 5 | 16 | 8.5 | 15.5 | 14.5 | 10.5 | 8.5 | 7.5 | 5.5 | 3.45 | 19 | 30 | 4.5 |  |  | 8.5 |  |  | 9.275 | 9.275 | 50
100 | 0 | 0 | 0 | 5 | 20 | 9 | 15 | 13 | 9 | 7 | 7 | 6 | 3.9 | 19 | 40 | 4.5 |  |  | 6.9 |  |  | 3.415 | 3.415 | 50
100 | 0 | 0 | 0 | 5 | 20 | 9 | 15 | 13 | 9 | 7 | 7 | 6 | 3.9 | 19 | 40 | 4.5 |  |  | 6.7 |  |  | 6.085 | 6.085 | 50
100 | 0 | 0 | 0 | 5 | 20 | 9 | 15 | 13 | 9 | 7 | 7 | 6 | 3.9 | 19 | 40 | 4.5 |  |  | 9.5 |  |  | 10.79 | 10.79 | 50
100 | 0 | 0 | 0 | 5 | 20 | 9 | 15 | 13 | 9 | 7 | 7 | 6 | 3.9 | 19 | 40 | 4.5 |  |  | 8.6 |  |  | 10.46 | 10.46 | 50

## P2R
1 1/2" | 1" | 3/4" | 1/2" | 3/8" | #4 | #8 | #16 | #30 | #50 | #100 | #200 | 1 1/2" | 1" | 3/4" | 1/2" | 3/8" | #4 | #8 | #16 | #30 | #50 | #100 | #200 | SUM
100 | 93 | 79 | 57 | 48 | 38 | 29 | 20 | 15 | 10 | 6 | 2.9 | 0 | 7 | 14 | 22 | 9 | 10 | 9 | 9 | 5 | 5 | 4 | 3.1 | 97.1
100 | 95.4 | 82.3 | 67.9 | 63.1 | 42.2 | 32.8 | 26.1 | 19.6 | 13.2 | 7.9 | 4.1 | 0 | 4.6 | 13.1 | 14.4 | 4.8 | 20.9 | 9.4 | 6.7 | 6.5 | 6.4 | 5.3 | 3.8 | 95.9
100 | 93 | 83 | 63 | 57 | 38 | 26 | 18 | 14 | 10 | 7 | 3.1 | 0 | 7 | 10 | 20 | 6 | 19 | 12 | 8 | 4 | 4 | 3 | 3.9 | 96.9
100 | 95 | 80 | 67 | 59 | 43 | 32 | 20 | 16 | 11 | 6 | 4.4 | 0 | 5 | 15 | 13 | 8 | 16 | 11 | 12 | 4 | 5 | 5 | 1.6 | 95.6
100 | 100 | 100 | 95 | 77 | 53 | 37 | 27 | 19 | 14 | 10 | 6 | 0 | 0 | 0 | 5 | 18 | 24 | 16 | 10 | 8 | 5 | 4 | 4 | 94
100 | 100 | 100 | 95 | 77 | 53 | 37 | 27 | 19 | 14 | 10 | 6 | 0 | 0 | 0 | 5 | 18 | 24 | 16 | 10 | 8 | 5 | 4 | 4 | 94
100 | 100 | 100 | 95 | 77 | 53 | 37 | 27 | 19 | 14 | 10 | 6 | 0 | 0 | 0 | 5 | 18 | 24 | 16 | 10 | 8 | 5 | 4 | 4 | 94
100 | 100 | 100 | 95 | 77 | 53 | 37 | 27 | 19 | 14 | 10 | 6 | 0 | 0 | 0 | 5 | 18 | 24 | 16 | 10 | 8 | 5 | 4 | 4 | 94
100 | 100 | 100 | 95 | 77 | 53 | 37 | 27 | 19 | 14 | 10 | 6 | 0 | 0 | 0 | 5 | 18 | 24 | 16 | 10 | 8 | 5 | 4 | 4 | 94
100 | 100 | 100 | 95 | 77 | 53 | 37 | 27 | 19 | 14 | 10 | 6 | 0 | 0 | 0 | 5 | 18 | 24 | 16 | 10 | 8 | 5 | 4 | 4 | 94
100 | 100 | 100 | 97 | 84 | 68 | 54 | 36 | 25 | 17 | 13 | 10 | 0 | 0 | 0 | 3 | 13 | 16 | 14 | 18 | 11 | 8 | 4 | 3 | 90
100 | 100 | 100 | 96 | 79 | 59 | 45 | 31 | 21 | 14 | 12 | 9 | 0 | 0 | 0 | 4 | 17 | 20 | 14 | 14 | 10 | 7 | 2 | 3 | 91
100 | 100 | 100 | 95 | 75 | 50 | 37 | 25 | 18 | 12 | 10 | 7 | 0 | 0 | 0 | 5 | 20 | 25 | 13 | 12 | 7 | 6 | 2 | 3 | 93
100 | 100 | 100 | 94 | 71 | 41 | 29 | 20 | 14 | 10 | 8 | 6 | 0 | 0 | 0 | 6 | 23 | 30 | 12 | 9 | 6 | 4 | 2 | 2 | 94
100 | 100 | 100 | 94 | 70 | 35 | 24 | 16 | 12 | 8 | 7 | 6 | 0 | 0 | 0 | 6 | 24 | 35 | 11 | 8 | 4 | 4 | 1 | 1 | 94
100 | 100 | 100 | 93 | 67 | 30 | 21 | 15 | 11 | 8 | 6 | 5 | 0 | 0 | 0 | 7 | 26 | 37 | 9 | 6 | 4 | 3 | 2 | 1 | 95
100 | 100 | 100 | 92 | 64 | 25 | 18 | 14 | 12 | 10 | 8 | 7 | 0 | 0 | 0 | 8 | 28 | 39 | 7 | 4 | 2 | 2 | 2 | 1 | 93
100 | 100 | 100 | 92 | 63 | 20 | 16 | 13 | 11 | 10 | 9 | 8 | 0 | 0 | 0 | 8 | 29 | 43 | 4 | 3 | 2 | 1 | 1 | 1 | 92
100 | 100 | 100 | 100 | 37 | 28 | 25 | 21 | 18 | 15 | 13 | 12 | 0 | 0 | 0 | 0 | 63 | 9 | 3 | 4 | 3 | 3 | 2 | 1 | 88
100 | 100 | 100 | 100 | 37 | 28 | 25 | 20 | 17 | 14 | 13 | 11 | 0 | 0 | 0 | 0 | 63 | 9 | 3 | 5 | 3 | 3 | 1 | 2 | 89
100 | 100 | 100 | 100 | 37 | 28 | 23 | 19 | 16 | 14 | 12 | 11 | 0 | 0 | 0 | 0 | 63 | 9 | 5 | 4 | 3 | 2 | 2 | 1 | 89
100 | 100 | 100 | 100 | 37 | 28 | 21 | 18 | 15 | 13 | 12 | 11 | 0 | 0 | 0 | 0 | 63 | 9 | 7 | 3 | 3 | 2 | 1 | 1 | 89
100 | 100 | 100 | 100 | 37 | 28 | 21 | 17 | 15 | 13 | 12 | 10 | 0 | 0 | 0 | 0 | 63 | 9 | 7 | 4 | 2 | 2 | 1 | 2 | 90
100 | 100 | 100 | 95 | 76 | 53 | 40 | 27 | 18 | 12 | 10 | 7 | 0 | 0 | 0 | 5 | 19 | 23 | 13 | 13 | 9 | 6 | 2 | 3 | 93
100 | 100 | 100 | 95 | 76 | 53 | 42 | 28 | 19 | 13 | 10 | 7 | 0 | 0 | 0 | 5 | 19 | 23 | 11 | 14 | 9 | 6 | 3 | 3 | 93
100 | 100 | 100 | 95 | 76 | 53 | 35 | 23 | 16 | 10 | 8 | 6 | 0 | 0 | 0 | 5 | 19 | 23 | 18 | 12 | 7 | 6 | 2 | 2 | 94
100 | 100 | 100 | 95 | 76 | 53 | 37 | 25 | 17 | 11 | 9 | 7 | 0 | 0 | 0 | 5 | 19 | 23 | 16 | 12 | 8 | 6 | 2 | 2 | 93
100 | 100 | 100 | 95 | 76 | 53 | 40 | 27 | 19 | 13 | 11 | 8 | 0 | 0 | 0 | 5 | 19 | 23 | 13 | 13 | 8 | 6 | 2 | 3 | 92
100 | 100 | 100 | 95 | 76 | 53 | 40 | 28 | 20 | 14 | 12 | 9 | 0 | 0 | 0 | 5 | 19 | 23 | 13 | 12 | 8 | 6 | 2 | 3 | 91
100 | 100 | 100 | 95 | 76 | 53 | 41 | 29 | 21 | 15 | 13 | 10 | 0 | 0 | 0 | 5 | 19 | 23 | 12 | 12 | 8 | 6 | 2 | 3 | 90
100 | 100 | 100 | 96 | 90 | 67 | 43 | 29 | 21 | 15 | 12 | 7 | 0 | 0 | 0 | 4 | 6 | 23 | 24 | 14 | 8 | 6 | 3 | 5 | 93
100 | 100 | 100 | 94 | 88 | 58 | 35 | 23 | 17 | 13 | 10 | 6 | 0 | 0 | 0 | 6 | 6 | 30 | 23 | 12 | 6 | 4 | 3 | 4 | 94
100 | 100 | 100 | 100 | 92 | 57 | 33.75 | 23.63 | 16 | 10.9 | 10.9 | 3.38 | 0 | 0 | 0 | 0 | 8 | 35 | 23.25 | 10.12 | 7.63 | 5.1 | 0 | 7.52 | 96.62
100 | 100 | 100 | 98.4 | 85.9 | 61 | 41.8 | 28.2 | 18.4 | 11.8 | 6.7 | 3.5 | 0 | 0 | 0 | 1.6 | 12.5 | 24.9 | 19.2 | 13.6 | 9.8 | 6.6 | 5.1 | 3.2 | 96.5
100 | 100 | 100 | 98.2 | 84.9 | 60.6 | 42 | 28.9 | 18.8 | 12 | 6.9 | 3.5 | 0 | 0 | 0 | 1.8 | 13.3 | 24.3 | 18.6 | 13.1 | 10.1 | 6.8 | 5.1 | 3.4 | 96.5
100 | 100 | 100 | 98.1 | 83.4 | 60.2 | 42.9 | 31 | 21.1 | 13.6 | 8.2 | 4.3 | 0 | 0 | 0 | 1.9 | 14.7 | 23.2 | 17.3 | 11.9 | 9.9 | 7.5 | 5.4 | 3.9 | 95.7
100 | 100 | 100 | 97.4 | 84.1 | 59.7 | 47.1 | 39.9 | 32.9 | 21.4 | 9.8 | 4.1 | 0 | 0 | 0 | 2.6 | 13.3 | 24.4 | 12.6 | 7.2 | 7 | 11.5 | 11.6 | 5.7 | 95.9
100 | 100 | 100 | 98.5 | 85 | 59.7 | 46.7 | 39.1 | 32.1 | 20.9 | 9.8 | 4.2 | 0 | 0 | 0 | 1.5 | 13.5 | 25.3 | 13 | 7.6 | 7 | 11.2 | 11.1 | 5.6 | 95.8
100 | 100 | 100 | 99 | 88.2 | 63.5 | 50.5 | 38.2 | 34 | 22.2 | 11.3 | 4.8 | 0 | 0 | 0 | 1 | 10.8 | 24.7 | 13 | 12.3 | 4.2 | 11.8 | 10.9 | 6.5 | 95.2
100 | 100 | 100 | 97.4 | 84.1 | 59.7 | 47.1 | 39.9 | 32.9 | 21.4 | 9.8 | 4.1 | 0 | 0 | 0 | 2.6 | 13.3 | 24.4 | 12.6 | 7.2 | 7 | 11.5 | 11.6 | 5.7 | 95.9
100 | 100 | 100 | 98.5 | 85 | 59.7 | 46.7 | 39.1 | 32.1 | 20.9 | 9.8 | 4.2 | 0 | 0 | 0 | 1.5 | 13.5 | 25.3 | 13 | 7.6 | 7 | 11.2 | 11.1 | 5.6 | 95.8
100 | 100 | 100 | 99 | 88.2 | 63.5 | 50.5 | 38.2 | 34 | 22.2 | 11.3 | 4.8 | 0 | 0 | 0 | 1 | 10.8 | 24.7 | 13 | 12.3 | 4.2 | 11.8 | 10.9 | 6.5 | 95.2
100 | 100 | 95 | 69 | 62.8 | 45.5 | 33.7 | 25.2 | 20.1 | 15.8 | 9.3 | 4.9 | 0 | 0 | 5 | 26 | 6.2 | 17.3 | 11.8 | 8.5 | 5.1 | 4.3 | 6.5 | 4.4 | 95.1
100 | 100 | 90 | 59 | 52.6 | 34.6 | 24.9 | 18.6 | 14.8 | 11.6 | 6.9 | 3.6 | 0 | 0 | 10 | 31 | 6.4 | 18 | 9.7 | 6.3 | 3.8 | 3.2 | 4.7 | 3.3 | 96.4
100 | 100 | 100 | 79 | 73.5 | 58.1 | 44.2 | 33 | 26.3 | 20.7 | 12.2 | 6.5 | 0 | 0 | 0 | 21 | 5.5 | 15.4 | 13.9 | 11.2 | 6.7 | 5.6 | 8.5 | 5.7 | 93.5
100 | 100 | 100 | 99 | 89 | 62 | 45 | 34 | 27 | 21 | 12 | 7 | 0 | 0 | 0 | 1 | 10 | 27 | 17 | 11 | 7 | 6 | 9 | 5 | 93
100 | 100 | 98 | 83 | 69.7 | 32.5 | 20.1 | 15 | 12 | 9.4 | 5.5 | 2.9 | 0 | 0 | 2 | 15 | 13.3 | 37.2 | 12.4 | 5.1 | 3 | 2.6 | 3.9 | 2.6 | 97.1
100 | 100 | 86 | 73 | 66.1 | 46.9 | 34.5 | 25.8 | 20.6 | 16.2 | 9.5 | 5 | 0 | 0 | 14 | 13 | 6.9 | 19.2 | 12.4 | 8.7 | 5.2 | 4.4 | 6.7 | 4.5 | 95
100 | 100 | 98 | 90 | 78.7 | 47.4 | 32.9 | 24.6 | 19.6 | 15.4 | 9.1 | 4.8 | 0 | 0 | 2 | 8 | 11.3 | 31.3 | 14.5 | 8.3 | 5 | 4.2 | 6.3 | 4.3 | 95.2
100 | 100 | 96 | 83.5 | 71.1 | 36.5 | 23.7 | 17.7 | 14.1 | 11.1 | 6.5 | 3.5 | 0 | 0 | 4 | 12.5 | 12.4 | 34.6 | 12.8 | 6 | 3.6 | 3 | 4.6 | 3 | 96.5
100 | 100 | 92 | 62 | 57.6 | 45.5 | 34.5 | 25.8 | 20.6 | 16.2 | 9.5 | 5 | 0 | 0 | 8 | 30 | 4.4 | 12.1 | 11 | 8.7 | 5.2 | 4.4 | 6.7 | 4.5 | 95
100 | 100 | 90 | 59 | 54.2 | 40.7 | 30.5 | 22.8 | 18.2 | 14.3 | 8.4 | 4.5 | 0 | 0 | 10 | 31 | 4.8 | 13.5 | 10.2 | 7.7 | 4.6 | 3.9 | 5.9 | 3.9 | 95.5
100 | 100 | 95 | 69 | 62.8 | 45.5 | 33.7 | 25.2 | 20.1 | 15.8 | 9.3 | 4.9 | 0 | 0 | 5 | 26 | 6.2 | 17.3 | 11.8 | 8.5 | 5.1 | 4.3 | 6.5 | 4.4 | 95.1
100 | 100 | 95 | 69 | 62.8 | 45.5 | 33.7 | 25.2 | 20.1 | 15.8 | 9.3 | 4.9 | 0 | 0 | 5 | 26 | 6.2 | 17.3 | 11.8 | 8.5 | 5.1 | 4.3 | 6.5 | 4.4 | 95.1
100 | 100 | 95 | 69 | 62.8 | 45.5 | 33.7 | 25.2 | 20.1 | 15.8 | 9.3 | 4.9 | 0 | 0 | 5 | 26 | 6.2 | 17.3 | 11.8 | 8.5 | 5.1 | 4.3 | 6.5 | 4.4 | 95.1
100 | 100 | 95 | 69 | 62.8 | 45.5 | 33.7 | 25.2 | 20.1 | 15.8 | 9.3 | 4.9 | 0 | 0 | 5 | 26 | 6.2 | 17.3 | 11.8 | 8.5 | 5.1 | 4.3 | 6.5 | 4.4 | 95.1
100 | 100 | 98 | 83 | 69.7 | 32.5 | 20.1 | 15 | 12 | 9.4 | 5.5 | 2.9 | 0 | 0 | 2 | 15 | 13.3 | 37.2 | 12.4 | 5.1 | 3 | 2.6 | 3.9 | 2.6 | 97.1
100 | 96 | 87 | 68 | 59 | 35 | 23 | 17 | 13 | 7 | 4 | 3.6 | 0 | 4 | 9 | 19 | 9 | 24 | 12 | 6 | 4 | 6 | 3 | 0.4 | 96.4
100 | 100 | 100 | 98 | 89 | 50 | 29 | 19 | 13 | 10 | 10 | 6.5 | 0 | 0 | 0 | 2 | 9 | 39 | 21 | 10 | 6 | 3 | 0 | 3.5 | 93.5
100 | 100 | 100 | 93 | 71 | 30 | 20 | 20 | 15 | 12 | 12 | 8 | 0 | 0 | 0 | 7 | 22 | 41 | 10 | 0 | 5 | 3 | 0 | 4 | 92
100 | 97 | 84 | 65 | 52 | 32 | 24 | 20 | 15 | 8 | 4.9 | 3.6 | 0 | 3 | 13 | 19 | 13 | 20 | 8 | 4 | 5 | 7 | 3.1 | 1.3 | 96.4
100 | 96 | 83 | 65 | 59 | 47 | 35 | 26 | 20 | 11 | 6 | 4.1 | 0 | 4 | 13 | 18 | 6 | 12 | 12 | 9 | 6 | 9 | 5 | 1.9 | 95.9
100 | 100 | 98 | 83 | 73 | 50 | 35 | 25 | 18 | 12 | 6 | 4.5 | 0 | 0 | 2 | 15 | 10 | 23 | 15 | 10 | 7 | 6 | 6 | 1.5 | 95.5
100 | 100 | 100 | 95 | 62 | 42.5 | 24 | 20 | 17 | 15 | 13.5 | 9 | 0 | 0 | 0 | 5 | 33 | 19.5 | 18.5 | 4 | 3 | 2 | 1.5 | 4.5 | 91
100 | 97 | 87 | 69 | 64 | 50 | 35 | 26 | 17 | 11 | 7 | 4.7 | 0 | 3 | 10 | 18 | 5 | 14 | 15 | 9 | 9 | 6 | 4 | 2.3 | 95.3
100 | 97 | 87 | 69 | 64 | 50 | 35 | 26 | 17 | 11 | 7 | 4.7 | 0 | 3 | 10 | 18 | 5 | 14 | 15 | 9 | 9 | 6 | 4 | 2.3 | 95.3
100 | 95 | 88 | 72 | 64 | 44 | 29 | 24 | 19 | 13 | 7 | 4.7 | 0 | 5 | 7 | 16 | 8 | 20 | 15 | 5 | 5 | 6 | 6 | 2.3 | 95.3
100 | 95 | 88 | 72 | 64 | 44 | 29 | 24 | 19 | 13 | 7 | 4.7 | 0 | 5 | 7 | 16 | 8 | 20 | 15 | 5 | 5 | 6 | 6 | 2.3 | 95.3
100 | 95 | 88 | 72 | 64 | 44 | 29 | 24 | 19 | 13 | 7 | 4.7 | 0 | 5 | 7 | 16 | 8 | 20 | 15 | 5 | 5 | 6 | 6 | 2.3 | 95.3
100 | 95 | 88 | 72 | 64 | 44 | 29 | 24 | 19 | 13 | 7 | 4.7 | 0 | 5 | 7 | 16 | 8 | 20 | 15 | 5 | 5 | 6 | 6 | 2.3 | 95.3
100 | 95 | 88 | 72 | 64 | 44 | 29 | 24 | 19 | 13 | 7 | 4.7 | 0 | 5 | 7 | 16 | 8 | 20 | 15 | 5 | 5 | 6 | 6 | 2.3 | 95.3
100 | 95 | 88 | 72 | 64 | 44 | 29 | 24 | 19 | 13 | 7 | 4.7 | 0 | 5 | 7 | 16 | 8 | 20 | 15 | 5 | 5 | 6 | 6 | 2.3 | 95.3
100 | 98 | 86 | 66 | 60 | 49 | 36 | 28 | 19 | 12 | 8 | 4.9 | 0 | 2 | 12 | 20 | 6 | 11 | 13 | 8 | 9 | 7 | 4 | 3.1 | 95.1
100 | 98 | 86 | 66 | 60 | 49 | 36 | 28 | 19 | 12 | 8 | 4.9 | 0 | 2 | 12 | 20 | 6 | 11 | 13 | 8 | 9 | 7 | 4 | 3.1 | 95.1
100 | 98 | 86 | 66 | 60 | 49 | 36 | 28 | 19 | 12 | 8 | 4.9 | 0 | 2 | 12 | 20 | 6 | 11 | 13 | 8 | 9 | 7 | 4 | 3.1 | 95.1
100 | 98 | 86 | 66 | 60 | 49 | 36 | 28 | 19 | 12 | 8 | 4.9 | 0 | 2 | 12 | 20 | 6 | 11 | 13 | 8 | 9 | 7 | 4 | 3.1 | 95.1
100 | 98 | 86 | 66 | 60 | 49 | 36 | 28 | 19 | 12 | 8 | 4.9 | 0 | 2 | 12 | 20 | 6 | 11 | 13 | 8 | 9 | 7 | 4 | 3.1 | 95.1
100 | 98 | 86 | 66 | 60 | 49 | 36 | 28 | 19 | 12 | 8 | 4.9 | 0 | 2 | 12 | 20 | 6 | 11 | 13 | 8 | 9 | 7 | 4 | 3.1 | 95.1
100 | 98 | 86 | 66 | 60 | 49 | 36 | 28 | 19 | 12 | 8 | 4.9 | 0 | 2 | 12 | 20 | 6 | 11 | 13 | 8 | 9 | 7 | 4 | 3.1 | 95.1
100 | 98 | 86 | 66 | 60 | 49 | 36 | 28 | 19 | 12 | 8 | 4.9 | 0 | 2 | 12 | 20 | 6 | 11 | 13 | 8 | 9 | 7 | 4 | 3.1 | 95.1
100 | 97 | 85 | 70 | 63 | 49 | 34 | 25 | 19 | 13 | 7 | 4.9 | 0 | 3 | 12 | 15 | 7 | 14 | 15 | 9 | 6 | 6 | 6 | 2.1 | 95.1
100 | 97 | 85 | 70 | 63 | 49 | 34 | 25 | 19 | 13 | 7 | 4.9 | 0 | 3 | 12 | 15 | 7 | 14 | 15 | 9 | 6 | 6 | 6 | 2.1 | 95.1
100 | 97 | 85 | 70 | 63 | 49 | 34 | 25 | 19 | 13 | 7 | 4.9 | 0 | 3 | 12 | 15 | 7 | 14 | 15 | 9 | 6 | 6 | 6 | 2.1 | 95.1
100 | 97 | 85 | 70 | 63 | 49 | 34 | 25 | 19 | 13 | 7 | 4.9 | 0 | 3 | 12 | 15 | 7 | 14 | 15 | 9 | 6 | 6 | 6 | 2.1 | 95.1
100 | 97 | 85 | 70 | 63 | 49 | 34 | 25 | 19 | 13 | 7 | 4.9 | 0 | 3 | 12 | 15 | 7 | 14 | 15 | 9 | 6 | 6 | 6 | 2.1 | 95.1
100 | 97 | 85 | 70 | 63 | 49 | 34 | 25 | 19 | 13 | 7 | 4.9 | 0 | 3 | 12 | 15 | 7 | 14 | 15 | 9 | 6 | 6 | 6 | 2.1 | 95.1
100 | 100 | 100 | 95 | 88 | 63 | 42 | 31 | 24 | 16 | 9 | 4.6 | 0 | 0 | 0 | 5 | 7 | 25 | 21 | 11 | 7 | 8 | 7 | 4.4 | 95.4
100 | 100 | 100 | 95 | 88 | 63 | 42 | 31 | 24 | 16 | 9 | 4.6 | 0 | 0 | 0 | 5 | 7 | 25 | 21 | 11 | 7 | 8 | 7 | 4.4 | 95.4
100 | 96 | 88 | 67 | 62 | 45 | 32 | 23 | 16 | 11 | 7 | 4.8 | 0 | 4 | 8 | 21 | 5 | 17 | 13 | 9 | 7 | 5 | 4 | 2.2 | 95.2
100 | 96 | 88 | 67 | 62 | 45 | 32 | 23 | 16 | 11 | 7 | 4.8 | 0 | 4 | 8 | 21 | 5 | 17 | 13 | 9 | 7 | 5 | 4 | 2.2 | 95.2
100 | 96 | 88 | 67 | 62 | 45 | 32 | 23 | 16 | 11 | 7 | 4.8 | 0 | 4 | 8 | 21 | 5 | 17 | 13 | 9 | 7 | 5 | 4 | 2.2 | 95.2
100 | 96 | 88 | 67 | 62 | 45 | 32 | 23 | 16 | 11 | 7 | 4.8 | 0 | 4 | 8 | 21 | 5 | 17 | 13 | 9 | 7 | 5 | 4 | 2.2 | 95.2
100 | 100 | 95 | 83 | 75 | 59 | 43 | 31 | 21 | 13 | 8 | 5 | 0 | 0 | 5 | 12 | 8 | 16 | 16 | 12 | 10 | 8 | 5 | 3 | 95
100 | 100 | 95 | 83 | 75 | 59 | 43 | 31 | 21 | 13 | 8 | 5 | 0 | 0 | 5 | 12 | 8 | 16 | 16 | 12 | 10 | 8 | 5 | 3 | 95
100 | 100 | 95 | 83 | 75 | 59 | 43 | 31 | 21 | 13 | 8 | 5 | 0 | 0 | 5 | 12 | 8 | 16 | 16 | 12 | 10 | 8 | 5 | 3 | 95
100 | 100 | 95 | 83 | 75 | 59 | 43 | 31 | 21 | 13 | 8 | 5 | 0 | 0 | 5 | 12 | 8 | 16 | 16 | 12 | 10 | 8 | 5 | 3 | 95
100 | 100 | 95 | 75 | 66 | 51 | 38 | 29 | 22 | 15 | 9 | 5.1 | 0 | 0 | 5 | 20 | 9 | 15 | 13 | 9 | 7 | 7 | 6 | 3.9 | 94.9
100 | 100 | 95 | 75 | 66 | 51 | 38 | 29 | 22 | 15 | 9 | 5.1 | 0 | 0 | 5 | 20 | 9 | 15 | 13 | 9 | 7 | 7 | 6 | 3.9 | 94.9
100 | 100 | 95 | 75 | 66 | 51 | 38 | 29 | 22 | 15 | 9 | 5.1 | 0 | 0 | 5 | 20 | 9 | 15 | 13 | 9 | 7 | 7 | 6 | 3.9 | 94.9
100 | 100 | 95 | 75 | 66 | 51 | 38 | 29 | 22 | 15 | 9 | 5.1 | 0 | 0 | 5 | 20 | 9 | 15 | 13 | 9 | 7 | 7 | 6 | 3.9 | 94.9
100 | 100 | 95 | 75 | 66 | 51 | 38 | 29 | 22 | 15 | 9 | 5.1 | 0 | 0 | 5 | 20 | 9 | 15 | 13 | 9 | 7 | 7 | 6 | 3.9 | 94.9
100 | 100 | 95 | 75 | 66 | 51 | 38 | 29 | 22 | 15 | 9 | 5.1 | 0 | 0 | 5 | 20 | 9 | 15 | 13 | 9 | 7 | 7 | 6 | 3.9 | 94.9
100 | 100 | 95 | 75 | 66 | 51 | 38 | 29 | 22 | 15 | 9 | 5.1 | 0 | 0 | 5 | 20 | 9 | 15 | 13 | 9 | 7 | 7 | 6 | 3.9 | 94.9
100 | 100 | 95 | 75 | 66 | 51 | 38 | 29 | 22 | 15 | 9 | 5.1 | 0 | 0 | 5 | 20 | 9 | 15 | 13 | 9 | 7 | 7 | 6 | 3.9 | 94.9
100 | 96 | 86 | 66 | 61 | 48 | 37 | 26 | 20 | 14 | 8 | 4.8 | 0 | 4 | 10 | 20 | 5 | 13 | 11 | 11 | 6 | 6 | 6 | 3.2 | 95.2
100 | 96 | 86 | 66 | 61 | 48 | 37 | 26 | 20 | 14 | 8 | 4.8 | 0 | 4 | 10 | 20 | 5 | 13 | 11 | 11 | 6 | 6 | 6 | 3.2 | 95.2
100 | 96 | 86 | 66 | 61 | 48 | 37 | 26 | 20 | 14 | 8 | 4.8 | 0 | 4 | 10 | 20 | 5 | 13 | 11 | 11 | 6 | 6 | 6 | 3.2 | 95.2
100 | 96 | 86 | 66 | 61 | 48 | 37 | 26 | 20 | 14 | 8 | 4.8 | 0 | 4 | 10 | 20 | 5 | 13 | 11 | 11 | 6 | 6 | 6 | 3.2 | 95.2
100 | 100 | 95 | 80 | 71 | 49 | 38 | 29 | 22 | 15 | 9 | 5.1 | 0 | 0 | 5 | 15 | 9 | 22 | 11 | 9 | 7 | 7 | 6 | 3.9 | 94.9
100 | 100 | 95 | 80 | 71 | 49 | 38 | 29 | 22 | 15 | 9 | 5.1 | 0 | 0 | 5 | 15 | 9 | 22 | 11 | 9 | 7 | 7 | 6 | 3.9 | 94.9
100 | 100 | 97.54 | 79.05 | 69.8 | 50.72 | 36.18 | 27.38 | 19.88 | 12.14 | 7.93 | 5.99 | 0 | 0 | 2.46 | 18.49 | 9.25 | 19.08 | 14.54 | 8.8 | 7.5 | 7.74 | 4.21 | 1.94 | 94.01
100 | 100 | 97.54 | 79.05 | 69.8 | 50.72 | 36.18 | 27.38 | 19.88 | 12.14 | 7.93 | 5.99 | 0 | 0 | 2.46 | 18.49 | 9.25 | 19.08 | 14.54 | 8.8 | 7.5 | 7.74 | 4.21 | 1.94 | 94.01
100 | 93.89 | 83.38 | 66.15 | 61.19 | 49.94 | 36.79 | 27.92 | 20.24 | 12.3 | 7.98 | 5.99 | 0 | 6.11 | 10.51 | 17.23 | 4.96 | 11.25 | 13.15 | 8.87 | 7.68 | 7.94 | 4.32 | 1.99 | 94.01
100 | 93.89 | 83.38 | 66.15 | 61.19 | 49.94 | 36.79 | 27.92 | 20.24 | 12.3 | 7.98 | 5.99 | 0 | 6.11 | 10.51 | 17.23 | 4.96 | 11.25 | 13.15 | 8.87 | 7.68 | 7.94 | 4.32 | 1.99 | 94.01
100 | 100 | 97 | 83.9 | 78.8 | 37.6 | 23.4 | 18.2 | 14.1 | 10.2 | 7 | 5.3 | 0 | 0 | 3 | 13.1 | 5.1 | 41.2 | 14.2 | 5.2 | 4.1 | 3.9 | 3.2 | 1.7 | 94.7
100 | 100 | 97 | 83.4 | 76.3 | 36.3 | 23.2 | 17.2 | 13.5 | 10.3 | 7.3 | 5.4 | 0 | 0 | 3 | 13.6 | 7.1 | 40 | 13.1 | 6 | 3.7 | 3.2 | 3 | 1.9 | 94.6
100 | 100 | 97 | 83.2 | 75.1 | 36 | 23.5 | 16.8 | 13.1 | 10.1 | 7 | 5 | 0 | 0 | 3 | 13.8 | 8.1 | 39.1 | 12.5 | 6.7 | 3.7 | 3 | 3.1 | 2 | 95
100 | 100 | 95 | 77 | 67 | 49 | 36 | 26 | 18 | 12 | 7 | 4.8 | 0 | 0 | 5 | 18 | 10 | 18 | 13 | 10 | 8 | 6 | 5 | 2.2 | 95.2
100 | 100 | 95 | 77 | 68 | 50 | 37 | 26 | 18 | 11 | 7 | 4.6 | 0 | 0 | 5 | 18 | 9 | 18 | 13 | 11 | 8 | 7 | 4 | 2.4 | 95.4
100 | 100 | 95 | 78 | 69 | 50 | 36 | 26 | 18 | 12 | 8 | 5.2 | 0 | 0 | 5 | 17 | 9 | 19 | 14 | 10 | 8 | 6 | 4 | 2.8 | 94.8
100 | 100 | 100 | 92 | 84.8 | 52.4 | 30.9 | 20.4 | 13.9 | 8.8 | 4.5 | 3.2 | 0 | 0 | 0 | 8 | 7.2 | 32.4 | 21.5 | 10.5 | 6.5 | 5.1 | 4.3 | 1.3 | 96.8
100 | 100 | 100 | 92.1 | 79.4 | 49 | 29.2 | 22.4 | 18.9 | 14.9 | 10.2 | 6.5 | 0 | 0 | 0 | 7.9 | 12.7 | 30.4 | 19.8 | 6.8 | 3.5 | 4 | 4.7 | 3.7 | 93.5
100 | 100 | 100 | 93.7 | 81.7 | 45.5 | 31.4 | 21 | 17.7 | 11.8 | 8.2 | 5.6 | 0 | 0 | 0 | 6.3 | 12 | 36.2 | 14.1 | 10.4 | 3.3 | 5.9 | 3.6 | 2.6 | 94.4
100 | 100 | 99.7 | 99.7 | 74.2 | 57.3 | 41.1 | 41.1 | 20.1 | 12.6 | 12.6 | 3.7 | 0 | 0 | 0 | 0 | 25.5 | 16.9 | 16.2 | 0 | 21 | 7.5 | 0 | 8.9 | 96
100 | 100 | 99.7 | 99.7 | 74.2 | 57.3 | 41.1 | 41.1 | 20.1 | 12.6 | 12.6 | 3.7 | 0 | 0 | 0 | 0 | 25.5 | 16.9 | 16.2 | 0 | 21 | 7.5 | 0 | 8.9 | 96
100 | 100 | 99.7 | 99.7 | 74.2 | 57.3 | 41.1 | 41.1 | 20.1 | 12.6 | 12.6 | 3.7 | 0 | 0 | 0 | 0 | 25.5 | 16.9 | 16.2 | 0 | 21 | 7.5 | 0 | 8.9 | 96
100 | 100 | 99.7 | 99.7 | 74.2 | 57.3 | 41.1 | 41.1 | 20.1 | 12.6 | 12.6 | 3.7 | 0 | 0 | 0 | 0 | 25.5 | 16.9 | 16.2 | 0 | 21 | 7.5 | 0 | 8.9 | 96
100 | 100 | 99.7 | 99.7 | 70.3 | 53.3 | 37.4 | 37.4 | 18.5 | 11.9 | 11.9 | 3.6 | 0 | 0 | 0 | 0 | 29.4 | 17 | 15.9 | 0 | 18.9 | 6.6 | 0 | 8.3 | 96.1
100 | 100 | 99.7 | 99.7 | 70.3 | 53.3 | 37.4 | 37.4 | 18.5 | 11.9 | 11.9 | 3.6 | 0 | 0 | 0 | 0 | 29.4 | 17 | 15.9 | 0 | 18.9 | 6.6 | 0 | 8.3 | 96.1
100 | 100 | 99.7 | 99.7 | 70.3 | 53.3 | 37.4 | 37.4 | 18.5 | 11.9 | 11.9 | 3.6 | 0 | 0 | 0 | 0 | 29.4 | 17 | 15.9 | 0 | 18.9 | 6.6 | 0 | 8.3 | 96.1
100 | 100 | 99.7 | 99.7 | 70.3 | 53.3 | 37.4 | 37.4 | 18.5 | 11.9 | 11.9 | 3.6 | 0 | 0 | 0 | 0 | 29.4 | 17 | 15.9 | 0 | 18.9 | 6.6 | 0 | 8.3 | 96.1
100 | 100 | 99.7 | 99.7 | 68.9 | 49.7 | 36.5 | 36.5 | 18.4 | 11.8 | 11.8 | 3.6 | 0 | 0 | 0 | 0 | 30.8 | 19.2 | 13.2 | 0 | 18.1 | 6.6 | 0 | 8.2 | 96.1
100 | 100 | 99.7 | 99.7 | 68.9 | 49.7 | 36.5 | 36.5 | 18.4 | 11.8 | 11.8 | 3.6 | 0 | 0 | 0 | 0 | 30.8 | 19.2 | 13.2 | 0 | 18.1 | 6.6 | 0 | 8.2 | 96.1
100 | 100 | 99.7 | 99.7 | 68.9 | 49.7 | 36.5 | 36.5 | 18.4 | 11.8 | 11.8 | 3.6 | 0 | 0 | 0 | 0 | 30.8 | 19.2 | 13.2 | 0 | 18.1 | 6.6 | 0 | 8.2 | 96.1
100 | 100 | 99.7 | 99.7 | 68.9 | 49.7 | 36.5 | 36.5 | 18.4 | 11.8 | 11.8 | 3.6 | 0 | 0 | 0 | 0 | 30.8 | 19.2 | 13.2 | 0 | 18.1 | 6.6 | 0 | 8.2 | 96.1
100 | 100 | 100 | 100 | 84.3 | 53.5 | 39.9 | 39.9 | 22.4 | 15 | 15 | 4.7 | 0 | 0 | 0 | 0 | 15.7 | 30.8 | 13.6 | 0 | 17.5 | 7.4 | 0 | 10.3 | 95.3
100 | 100 | 100 | 100 | 84.3 | 53.5 | 39.9 | 39.9 | 22.4 | 15 | 15 | 4.7 | 0 | 0 | 0 | 0 | 15.7 | 30.8 | 13.6 | 0 | 17.5 | 7.4 | 0 | 10.3 | 95.3
100 | 100 | 100 | 100 | 84.3 | 53.5 | 39.9 | 39.9 | 22.4 | 15 | 15 | 4.7 | 0 | 0 | 0 | 0 | 15.7 | 30.8 | 13.6 | 0 | 17.5 | 7.4 | 0 | 10.3 | 95.3
100 | 100 | 100 | 100 | 84.3 | 53.5 | 39.9 | 39.9 | 22.4 | 15 | 15 | 4.7 | 0 | 0 | 0 | 0 | 15.7 | 30.8 | 13.6 | 0 | 17.5 | 7.4 | 0 | 10.3 | 95.3
100 | 100 | 100 | 97.9 | 79.3 | 48.5 | 36.9 | 36.9 | 19.4 | 12 | 12 | 2.7 | 0 | 0 | 0 | 2.1 | 18.6 | 30.8 | 11.6 | 0 | 17.5 | 7.4 | 0 | 9.3 | 97.3
100 | 100 | 100 | 97.9 | 79.3 | 48.5 | 36.9 | 36.9 | 19.4 | 12 | 12 | 2.7 | 0 | 0 | 0 | 2.1 | 18.6 | 30.8 | 11.6 | 0 | 17.5 | 7.4 | 0 | 9.3 | 97.3
100 | 100 | 100 | 97.9 | 79.3 | 48.5 | 36.9 | 36.9 | 19.4 | 12 | 12 | 2.7 | 0 | 0 | 0 | 2.1 | 18.6 | 30.8 | 11.6 | 0 | 17.5 | 7.4 | 0 | 9.3 | 97.3
100 | 100 | 100 | 97.9 | 79.3 | 48.5 | 36.9 | 36.9 | 19.4 | 12 | 12 | 2.7 | 0 | 0 | 0 | 2.1 | 18.6 | 30.8 | 11.6 | 0 | 17.5 | 7.4 | 0 | 9.3 | 97.3
100 | 100 | 100 | 92 | 74.3 | 43.5 | 33.9 | 33.9 | 16.4 | 9 | 9 | 2 | 0 | 0 | 0 | 8 | 17.7 | 30.8 | 9.6 | 0 | 17.5 | 7.4 | 0 | 7 | 98
100 | 100 | 100 | 92 | 74.3 | 43.5 | 33.9 | 33.9 | 16.4 | 9 | 9 | 2 | 0 | 0 | 0 | 8 | 17.7 | 30.8 | 9.6 | 0 | 17.5 | 7.4 | 0 | 7 | 98
100 | 100 | 100 | 92 | 74.3 | 43.5 | 33.9 | 33.9 | 16.4 | 9 | 9 | 2 | 0 | 0 | 0 | 8 | 17.7 | 30.8 | 9.6 | 0 | 17.5 | 7.4 | 0 | 7 | 98
100 | 100 | 100 | 92 | 74.3 | 43.5 | 33.9 | 33.9 | 16.4 | 9 | 9 | 2 | 0 | 0 | 0 | 8 | 17.7 | 30.8 | 9.6 | 0 | 17.5 | 7.4 | 0 | 7 | 98
100 | 100 | 100 | 95.9 | 82.4 | 74.2 | 39.1 | 27.4 | 22 | 17.7 | 12.3 | 7 | 0 | 0 | 0 | 4.1 | 13.5 | 8.2 | 35.1 | 11.7 | 5.4 | 4.3 | 5.4 | 5.3 | 93
100 | 100 | 100 | 92.4 | 71.1 | 64.6 | 44.9 | 33.4 | 26.6 | 20.8 | 14.4 | 8.6 | 0 | 0 | 0 | 7.6 | 21.3 | 6.5 | 19.7 | 11.5 | 6.8 | 5.8 | 6.4 | 5.8 | 91.4
100 | 100 | 100 | 95.3 | 78.4 | 70.5 | 48.3 | 35.4 | 27.5 | 21.2 | 15 | 9.8 | 0 | 0 | 0 | 4.7 | 16.9 | 7.9 | 22.2 | 12.9 | 7.9 | 6.3 | 6.2 | 5.2 | 90.2
100 | 100 | 100 | 94.6 | 78.3 | 70.8 | 47.9 | 37.6 | 27.9 | 20.3 | 14.2 | 9.5 | 0 | 0 | 0 | 5.4 | 16.3 | 7.5 | 22.9 | 10.3 | 9.7 | 7.6 | 6.1 | 4.7 | 90.5
100 | 100 | 100 | 94.6 | 78.3 | 70.8 | 47.9 | 37.6 | 27.9 | 20.3 | 14.2 | 9.5 | 0 | 0 | 0 | 5.4 | 16.3 | 7.5 | 22.9 | 10.3 | 9.7 | 7.6 | 6.1 | 4.7 | 90.5
100 | 100 | 100 | 94.6 | 78.3 | 70.8 | 47.9 | 37.6 | 27.9 | 20.3 | 14.2 | 9.5 | 0 | 0 | 0 | 5.4 | 16.3 | 7.5 | 22.9 | 10.3 | 9.7 | 7.6 | 6.1 | 4.7 | 90.5
100 | 100 | 100 | 94.6 | 78.3 | 70.8 | 47.9 | 37.6 | 27.9 | 20.3 | 14.2 | 9.5 | 0 | 0 | 0 | 5.4 | 16.3 | 7.5 | 22.9 | 10.3 | 9.7 | 7.6 | 6.1 | 4.7 | 90.5

## 工作表1
C | F | 4 | 0.1 | 2.54 | D | F | 5 | 0.33 | 8.382
|  | 4.3 | 0.12 | 3.048 |  |  | 5.3 | 0.35 | 8.89
|  | 4.6 | 0.33 | 8.382 |  |  | 5.6 | 0.42 | 10.668
|  | 5 | 0.17 | 4.318 |  |  | 6 | 0.7 | 17.78
| T | 4 | 0.17 | 4.318 |  | T | 4.6 | 0.15 | 3.81
|  | 4.3 | 0.23 | 5.842 |  |  | 5 | 0.16 | 4.064
|  | 4.6 | 0.22 | 5.588 |  |  | 5.3 | 0.22 | 5.588
|  | 5 | 0.35 | 8.89 |  |  | 5.6 | 0.24 | 6.096
| C | 4 | 0.18 | 4.572 |  | C | 4.6 | 0.15 | 3.81
|  | 4.3 | 0.18 | 4.572 |  |  | 5 | 0.15 | 3.81
|  | 4.6 | 0.18 | 4.572 |  |  | 5.3 | 0.29 | 7.366
|  | 5 | 0.2 | 5.08 |  |  | 5.6 | 0.24 | 6.096
|  |  | in. | mm |  |  |  | in. | mm